## Tabelle1
Daten Festigkeiten phD Gruyaert
Alter | 1 | 1 | 4 | 4 | 7 | 7 | 28 | 28 | 91 | 91 | 182 | 182 | 266 | 266 | 364 | 364
| f_cm | STABW | f_cm | STABW | f_cm | STABW | f_cm | STABW | f_cm | STABW | f_cm | STABW | f_cm | STABW | f_cm | STABW
| MPa | MPa | MPa | MPa | MPa | MPa | MPa | MPa | MPa | MPa | MPa | MPa | MPa | MPa | MPa | MPa
S0 (I) | 21 | 0.2 | 37 | 0.1 | 41 | 1.2 | 48 | 0.9 | 51 | 0.6 | 54 | 1.3 | 58 | 2.6
S0 (II) | [6 empty] | 51 | 3.5 | 53 | 0.8 | 52 | 1.2 |  |  | 60 | 0.5
S0 (III) | [6 empty] | 55 | 3.2
S15 (I) | 15 | 0.1 | 36 | 0.5 | 40 | 0.9 | 52 | 1 | 57 | 1.1 | 60 | 2.8 | 62 | 0.8 | 63 | 2.2
S30 (I) | 12 | 0.2 | 29 | 0.4 | 35 | 0.7 | 49 | 0.7 | 57 | 3 | 60 | 1.9 | 61 | 0.6 | 63 | 1.9
S50 (I) | 6 | 0 | 22 | 0.1 | 29 | 1.6 | 41 | 1 | 49 | 1.7 | 55 | 2.4 | 55 | 1 | 54 | 2.4
S50 (II) | [6 empty] | 44 | 3.3 | 54 | 3.4 | 54 | 2.6 |  |  | 55 | 0.9
S50 (III) | [6 empty] | 42 | 1.6 | 42 | 2.1 | 46 | 0.3
S70 (I) | 3 | 0.1 | 19 | 0.8 | 24 | 0.3 | 37 | 2 | 42 | 2.1 | 46 | 0.3 | 45 | 3.3 | 47 | 0.7
S70 (II) | [6 empty] | 38 | 2.6 | 46 | 7.3 | 51 | 7.1 |  |  | 50 | 1.6
S70 (III) | [6 empty] | 31 | 1.5
S85 (I) | 1 | 0.1 | 13 | 0.1 | 18 | 0.3 | 27 | 0.5 | 32 | 1.2 | 34 | 0.8 | 33 | 1.4 | 36 | 0
S85 (II) | [6 empty] | 32 | 4.1 | 40 | 0.5 | 40 | 4.1 |  |  | 41 | 4.9