## Fig 5.11
CP0 (0.4) (OPC(I), BFS(I)) |  | CP30 (0.4) (OPC(I), BFS(I)) |  | CP50 (0.4) (OPC(I), BFS(I)) |  | CP85 (0.4) (OPC(I), BFS(I)) |  | CP95 (0.4) (OPC(I), BFS(I)) |  | CP0 (OPC(II), BFS(II)) |  | CP30 (OPC(II), BFS(II)) |  | CP50 (OPC(II), BFS(II)) |  | CP85 (OPC(II), BFS(II))
Age | Heat production rate q | Age | Heat production rate q | Age | Heat production rate q | Age | Heat production rate q | Age | Heat production rate q | Age | Heat production rate q | Age | Heat production rate q | Age | Heat production rate q | Age | Heat production rate q
[hours] | [J/gh] | [hours] | [J/gh] | [hours] | [J/gh] | [hours] | [J/gh] | [hours] | [J/gh] | [hours] | [J/gh] | [hours] | [J/gh] | [hours] | [J/gh] | [hours] | [J/gh]
0.369 | 13.95 | 0.369 | 13.95 | 0.369 | 13.95 | 0.369 | 13.95 | 0.369 | 13.95 | 0.774 | 13.97 | 0.774 | 13.97 | 0.774 | 13.97 | 0.774 | 13.97
0.554 | 13.76 | 0.554 | 13.76 | 0.554 | 13.76 | 0.554 | 13.76 | 0.554 | 13.76 | 0.581 | 13.72 | 0.581 | 13.72 | 0.581 | 13.72 | 0.581 | 13.72
0.554 | 13.62 | 0.554 | 13.62 | 0.554 | 13.62 | 0.554 | 13.62 | 0.554 | 13.62 | 0.581 | 13.5 | 0.581 | 13.5 | 0.581 | 13.5 | 0.581 | 13.5
0.554 | 13.51 | 0.554 | 13.51 | 0.554 | 13.51 | 0.554 | 13.51 | 0.554 | 13.51 | 0.581 | 13.28 | 0.581 | 13.28 | 0.581 | 13.28 | 0.581 | 13.28
0.554 | 13.34 | 0.554 | 13.34 | 0.554 | 13.34 | 0.554 | 13.34 | 0.554 | 13.34 | 0.581 | 13.06 | 0.581 | 13.06 | 0.581 | 13.06 | 0.581 | 13.06
0.369 | 13.19 | 0.369 | 13.19 | 0.369 | 13.19 | 0.369 | 13.19 | 0.369 | 13.19 | 0.581 | 12.84 | 0.581 | 12.84 | 0.581 | 12.84 | 0.581 | 12.84
0.369 | 13.04 | 0.369 | 13.04 | 0.369 | 13.04 | 0.369 | 13.04 | 0.369 | 13.04 | 0.581 | 12.62 | 0.581 | 12.62 | 0.581 | 12.62 | 0.581 | 12.62
0.369 | 12.9 | 0.369 | 12.9 | 0.369 | 12.9 | 0.369 | 12.9 | 0.369 | 12.9 | 0.581 | 12.4 | 0.581 | 12.4 | 0.581 | 12.4 | 0.581 | 12.4
0.369 | 12.75 | 0.369 | 12.75 | 0.369 | 12.75 | 0.369 | 12.75 | 0.369 | 12.75 | 0.581 | 12.23 | 0.581 | 12.23 | 0.581 | 12.23 | 0.581 | 12.23
0.369 | 12.61 | 0.369 | 12.61 | 0.369 | 12.61 | 0.369 | 12.61 | 0.369 | 12.61 | 0.581 | 12.12 | 0.581 | 12.12 | 0.581 | 12.12 | 0.581 | 12.12
0.369 | 12.49 | 0.369 | 12.49 | 0.369 | 12.49 | 0.369 | 12.49 | 0.369 | 12.49 | 0.581 | 12.03 | 0.581 | 12.03 | 0.581 | 12.03 | 0.581 | 12.03
0.369 | 12.4 | 0.369 | 12.4 | 0.369 | 12.4 | 0.369 | 12.4 | 0.369 | 12.4 | 0.581 | 11.96 | 0.581 | 11.96 | 0.581 | 11.96 | 0.581 | 11.96
0.369 | 12.33 | 0.369 | 12.33 | 0.369 | 12.33 | 0.369 | 12.33 | 0.369 | 12.33 | 0.581 | 11.92 | 0.581 | 11.92 | 0.581 | 11.92 | 0.581 | 11.92
0.369 | 12.29 | 0.369 | 12.29 | 0.369 | 12.29 | 0.369 | 12.29 | 0.369 | 12.29 | 0.581 | 11.88 | 0.581 | 11.88 | 0.581 | 11.88 | 0.581 | 11.88
0.369 | 12.25 | 0.369 | 12.25 | 0.369 | 12.25 | 0.369 | 12.25 | 0.369 | 12.25 | 0.581 | 11.85 | 0.581 | 11.85 | 0.581 | 11.85 | 0.581 | 11.85
0.369 | 12.2 | 0.369 | 12.2 | 0.369 | 12.2 | 0.369 | 12.2 | 0.369 | 12.2 | 0.387 | 11.77 | 0.387 | 11.77 | 0.387 | 11.77 | 0.387 | 11.77
0.554 | 12.11 | 0.554 | 12.11 | 0.554 | 12.11 | 0.554 | 12.11 | 0.554 | 12.11 | 0.387 | 11.52 | 0.387 | 11.52 | 0.387 | 11.52 | 0.387 | 11.52
0.738 | 11.97 | 0.738 | 11.97 | 0.738 | 11.97 | 0.738 | 11.97 | 0.738 | 11.97 | 0.387 | 11.28 | 0.387 | 11.28 | 0.387 | 11.28 | 0.387 | 11.28
0.738 | 11.83 | 0.738 | 11.83 | 0.738 | 11.83 | 0.738 | 11.83 | 0.738 | 11.83 | 0.387 | 11.03 | 0.387 | 11.03 | 0.387 | 11.03 | 0.387 | 11.03
0.738 | 11.7 | 0.738 | 11.7 | 0.738 | 11.7 | 0.738 | 11.7 | 0.738 | 11.7 | 0.387 | 10.79 | 0.387 | 10.79 | 0.387 | 10.79 | 0.387 | 10.79
0.738 | 11.57 | 0.738 | 11.57 | 0.738 | 11.57 | 0.738 | 11.57 | 0.738 | 11.57 | 0.387 | 10.54 | 0.387 | 10.54 | 0.387 | 10.54 | 0.387 | 10.54
0.738 | 11.44 | 0.738 | 11.44 | 0.738 | 11.44 | 0.738 | 11.44 | 0.738 | 11.44 | 0.387 | 10.3 | 0.387 | 10.3 | 0.387 | 10.3 | 0.387 | 10.3
0.738 | 11.31 | 0.738 | 11.31 | 0.738 | 11.31 | 0.738 | 11.31 | 0.738 | 11.31 | 0.387 | 10.05 | 0.387 | 10.05 | 0.387 | 10.05 | 0.387 | 10.05
0.738 | 11.18 | 0.738 | 11.18 | 0.738 | 11.18 | 0.738 | 11.18 | 0.738 | 11.18 | 0.387 | 9.806 | 0.387 | 9.806 | 0.387 | 9.806 | 0.387 | 9.806
0.738 | 11.05 | 0.738 | 11.05 | 0.738 | 11.05 | 0.738 | 11.05 | 0.738 | 11.05 | 0.387 | 9.561 | 0.387 | 9.561 | 0.387 | 9.561 | 0.387 | 9.561
0.738 | 10.92 | 0.738 | 10.92 | 0.738 | 10.92 | 0.738 | 10.92 | 0.738 | 10.92 | 0.387 | 9.316 | 0.387 | 9.316 | 0.387 | 9.316 | 0.387 | 9.316
0.738 | 10.79 | 0.738 | 10.79 | 0.738 | 10.79 | 0.738 | 10.79 | 0.738 | 10.79 | 0.387 | 9.071 | 0.387 | 9.071 | 0.387 | 9.071 | 0.387 | 9.071
0.738 | 10.65 | 0.738 | 10.65 | 0.738 | 10.65 | 0.738 | 10.65 | 0.738 | 10.65 | 0.387 | 8.826 | 0.387 | 8.826 | 0.387 | 8.826 | 0.387 | 8.826
0.738 | 10.52 | 0.738 | 10.52 | 0.738 | 10.52 | 0.738 | 10.52 | 0.738 | 10.52 | 0.387 | 8.581 | 0.387 | 8.581 | 0.387 | 8.581 | 0.387 | 8.581
0.738 | 10.39 | 0.738 | 10.39 | 0.738 | 10.39 | 0.738 | 10.39 | 0.738 | 10.39 | 0.387 | 8.335 | 0.387 | 8.335 | 0.387 | 8.335 | 0.387 | 8.335
0.738 | 10.26 | 0.738 | 10.26 | 0.738 | 10.26 | 0.738 | 10.26 | 0.738 | 10.26 | 0.387 | 8.09 | 0.387 | 8.09 | 0.387 | 8.09 | 0.387 | 8.09
0.738 | 10.13 | 0.738 | 10.13 | 0.738 | 10.13 | 0.738 | 10.13 | 0.738 | 10.13 | 0.387 | 7.845 | 0.387 | 7.845 | 0.387 | 7.845 | 0.387 | 7.845
0.738 | 9.998 | 0.738 | 9.998 | 0.738 | 9.998 | 0.738 | 9.998 | 0.738 | 9.998 | 0.387 | 7.6 | 0.387 | 7.6 | 0.387 | 7.6 | 0.387 | 7.6
0.738 | 9.867 | 0.738 | 9.867 | 0.738 | 9.867 | 0.738 | 9.867 | 0.738 | 9.867 | 0.387 | 7.355 | 0.387 | 7.355 | 0.387 | 7.355 | 0.387 | 7.355
0.738 | 9.736 | 0.738 | 9.736 | 0.738 | 9.736 | 0.738 | 9.736 | 0.738 | 9.736 | 0.387 | 7.11 | 0.387 | 7.11 | 0.387 | 7.11 | 0.387 | 7.11
0.738 | 9.604 | 0.738 | 9.604 | 0.738 | 9.604 | 0.738 | 9.604 | 0.738 | 9.604 | 0.387 | 6.865 | 0.387 | 6.865 | 0.387 | 6.865 | 0.387 | 6.865
0.738 | 9.473 | 0.738 | 9.473 | 0.738 | 9.473 | 0.738 | 9.473 | 0.738 | 9.473 | 0.387 | 6.619 | 0.387 | 6.619 | 0.387 | 6.619 | 0.387 | 6.619
0.738 | 9.342 | 0.738 | 9.342 | 0.738 | 9.342 | 0.738 | 9.342 | 0.738 | 9.342 | 0.387 | 6.374 | 0.387 | 6.374 | 0.387 | 6.374 | 0.387 | 6.374
0.738 | 9.211 | 0.738 | 9.211 | 0.738 | 9.211 | 0.738 | 9.211 | 0.738 | 9.211 | 0.387 | 6.129 | 0.387 | 6.129 | 0.387 | 6.129 | 0.387 | 6.129
0.738 | 9.079 | 0.738 | 9.079 | 0.738 | 9.079 | 0.738 | 9.079 | 0.738 | 9.079 | 0.387 | 5.884 | 0.387 | 5.884 | 0.387 | 5.884 | 0.387 | 5.884
0.738 | 8.948 | 0.738 | 8.948 | 0.738 | 8.948 | 0.738 | 8.948 | 0.738 | 8.948 | 0.387 | 5.639 | 0.387 | 5.639 | 0.387 | 5.639 | 0.387 | 5.639
0.738 | 8.817 | 0.738 | 8.817 | 0.738 | 8.817 | 0.738 | 8.817 | 0.738 | 8.817 | 0.387 | 5.394 | 0.387 | 5.394 | 0.387 | 5.394 | 0.387 | 5.394
0.738 | 8.686 | 0.738 | 8.686 | 0.738 | 8.686 | 0.738 | 8.686 | 0.738 | 8.686 | 0.387 | 5.148 | 0.387 | 5.148 | 0.387 | 5.148 | 0.387 | 5.148
0.738 | 8.555 | 0.738 | 8.555 | 0.738 | 8.555 | 0.738 | 8.555 | 0.738 | 8.555 | 0.387 | 4.903 | 0.387 | 4.903 | 0.387 | 4.903 | 0.387 | 4.903
0.738 | 8.423 | 0.738 | 8.423 | 0.738 | 8.423 | 0.738 | 8.423 | 0.738 | 8.423 | 0.387 | 4.774 | 0.387 | 4.774 | 0.387 | 4.774 | 0.387 | 4.774
0.738 | 8.292 | 0.738 | 8.292 | 0.738 | 8.292 | 0.738 | 8.292 | 0.738 | 8.292 | 0.387 | 4.671 | 0.387 | 4.671 | 0.387 | 4.671 | 0.387 | 4.671
0.738 | 8.161 | 0.738 | 8.161 | 0.738 | 8.161 | 0.738 | 8.161 | 0.738 | 8.161 | 0.387 | 4.581 | 0.387 | 4.581 | 0.387 | 4.581 | 0.387 | 4.581
0.738 | 8.03 | 0.738 | 8.03 | 0.738 | 8.03 | 0.738 | 8.03 | 0.738 | 8.03 | 0.387 | 4.439 | 0.387 | 4.439 | 0.387 | 4.439 | 0.387 | 4.439
0.738 | 7.899 | 0.738 | 7.899 | 0.738 | 7.899 | 0.738 | 7.899 | 0.738 | 7.899 | 0.581 | 4.194 | 0.581 | 4.194 | 0.581 | 4.194 | 0.581 | 4.194
0.738 | 7.767 | 0.738 | 7.767 | 0.738 | 7.767 | 0.738 | 7.767 | 0.738 | 7.767 | 0.581 | 3.948 | 0.581 | 3.948 | 0.581 | 3.948 | 0.581 | 3.948
0.738 | 7.636 | 0.738 | 7.636 | 0.738 | 7.636 | 0.738 | 7.636 | 0.738 | 7.636 | 0.581 | 3.703 | 0.581 | 3.703 | 0.581 | 3.703 | 0.581 | 3.703
0.738 | 7.505 | 0.738 | 7.505 | 0.738 | 7.505 | 0.738 | 7.505 | 0.738 | 7.505 | 0.581 | 3.471 | 0.581 | 3.471 | 0.581 | 3.471 | 0.581 | 3.471
0.738 | 7.374 | 0.738 | 7.374 | 0.738 | 7.374 | 0.738 | 7.374 | 0.738 | 7.374 | 0.581 | 3.213 | 0.581 | 3.213 | 0.581 | 3.213 | 0.581 | 3.213
0.738 | 7.243 | 0.738 | 7.243 | 0.738 | 7.243 | 0.738 | 7.243 | 0.738 | 7.243 | 0.581 | 2.929 | 0.581 | 2.929 | 0.581 | 2.929 | 0.581 | 2.929
0.738 | 7.111 | 0.738 | 7.111 | 0.738 | 7.111 | 0.738 | 7.111 | 0.738 | 7.111 | 0.581 | 2.735 | 0.581 | 2.735 | 0.581 | 2.735 | 0.581 | 2.735
0.738 | 6.98 | 0.738 | 6.98 | 0.738 | 6.98 | 0.738 | 6.98 | 0.738 | 6.98 | 0.581 | 2.49 | 0.581 | 2.49 | 0.581 | 2.49 | 0.581 | 2.49
0.738 | 6.849 | 0.738 | 6.849 | 0.738 | 6.849 | 0.738 | 6.849 | 0.738 | 6.849 | 0.581 | 2.245 | 0.581 | 2.245 | 0.581 | 2.245 | 0.581 | 2.245
0.738 | 6.718 | 0.738 | 6.718 | 0.738 | 6.718 | 0.738 | 6.718 | 0.738 | 6.718 | 0.581 | 2.09 | 0.581 | 2.09 | 0.581 | 2.09 | 0.581 | 2.09
0.738 | 6.586 | 0.738 | 6.586 | 0.738 | 6.586 | 0.738 | 6.586 | 0.738 | 6.586 | 0.581 | 1.961 | 0.581 | 1.961 | 0.581 | 1.961 | 0.581 | 1.961
0.738 | 6.455 | 0.738 | 6.455 | 0.738 | 6.455 | 0.738 | 6.455 | 0.738 | 6.455 | 0.581 | 1.781 | 0.581 | 1.781 | 0.581 | 1.781 | 0.581 | 1.781
0.738 | 6.324 | 0.738 | 6.324 | 0.738 | 6.324 | 0.738 | 6.324 | 0.738 | 6.324 | 0.774 | 1.51 | 1.35 | 1.626 | 1.35 | 1.626 | 0.774 | 1.51
0.738 | 6.193 | 0.738 | 6.193 | 0.738 | 6.193 | 0.738 | 6.193 | 0.738 | 6.193 | 0.581 | 1.419 | 1.74 | 1.368 | 1.74 | 1.368 | 0.581 | 1.419
0.738 | 6.062 | 0.738 | 6.062 | 0.738 | 6.062 | 0.738 | 6.062 | 0.738 | 6.062 | 0.581 | 1.355 | 1.94 | 1.342 | 1.94 | 1.342 | 0.581 | 1.355
0.738 | 5.891 | 0.738 | 5.891 | 0.738 | 5.891 | 0.738 | 5.891 | 0.738 | 5.891 | 0.774 | 1.265 | 2.13 | 1.29 | 2.13 | 1.29 | 0.774 | 1.265
0.738 | 5.76 | 0.738 | 5.76 | 0.738 | 5.76 | 0.738 | 5.76 | 0.738 | 5.76 | 0.774 | 1.174 | 2.32 | 1.239 | 2.32 | 1.239 | 0.774 | 1.174
0.738 | 5.616 | 0.738 | 5.616 | 0.738 | 5.616 | 0.738 | 5.616 | 0.738 | 5.616 | 0.774 | 1.135 | 2.52 | 1.432 | 3.29 | 1.432 | 0.774 | 1.135
0.738 | 5.537 | 0.738 | 5.537 | 0.738 | 5.537 | 0.738 | 5.537 | 0.738 | 5.537 | 0.774 | 1.097 | 2.9 | 1.523 | 3.87 | 1.587 | 0.774 | 1.097
0.738 | 5.406 | 0.738 | 5.406 | 0.738 | 5.406 | 0.738 | 5.406 | 0.738 | 5.406 | 1.16 | 1.006 | 3.29 | 1.652 | 4.06 | 1.69 | 1.16 | 1.006
0.738 | 5.235 | 0.738 | 5.235 | 0.738 | 5.235 | 0.738 | 5.235 | 0.738 | 5.235 | 1.74 | 1.935 | 4.06 | 2 | 4.26 | 1.755 | 2.13 | 0.8903
0.738 | 5.104 | 0.738 | 5.104 | 0.738 | 5.104 | 0.738 | 5.104 | 0.738 | 5.104 | 3.29 | 2.039 | 4.65 | 2.348 | 4.26 | 1.819 | 2.9 | 0.8903
0.738 | 4.96 | 0.738 | 4.96 | 0.738 | 4.96 | 0.738 | 4.96 | 0.738 | 4.96 | 4.06 | 2.374 | 5.23 | 2.71 | 4.26 | 1.858 | 3.68 | 1.045
0.738 | 4.894 | 0.738 | 4.894 | 0.738 | 4.894 | 0.738 | 4.894 | 0.738 | 4.894 | 4.45 | 2.645 | 5.42 | 2.89 | 4.45 | 1.923 | 4.84 | 1.316
0.738 | 4.723 | 0.738 | 4.723 | 0.738 | 4.723 | 0.738 | 4.723 | 0.738 | 4.723 | 4.84 | 2.955 | 5.42 | 2.787 | 4.65 | 1.961 | 5.23 | 1.471
0.738 | 4.592 | 0.738 | 4.592 | 0.738 | 4.592 | 0.738 | 4.592 | 0.738 | 4.592 | 5.03 | 3.161 | 5.42 | 2.865 | 4.84 | 2 | 6.19 | 1.755
0.738 | 4.461 | 0.738 | 4.461 | 0.738 | 4.461 | 0.738 | 4.461 | 0.738 | 4.461 | 5.23 | 3.342 | 5.61 | 2.994 | 5.03 | 2.052 | 7.16 | 1.987
0.738 | 4.382 | 0.738 | 4.382 | 0.738 | 4.382 | 0.738 | 4.382 | 0.738 | 4.382 | 5.42 | 3.574 | 5.61 | 3.019 | 5.42 | 2.348 | 7.55 | 2.039
0.738 | 4.212 | 0.738 | 4.212 | 0.738 | 4.212 | 0.738 | 4.212 | 0.738 | 4.212 | 5.61 | 3.858 | 5.81 | 3.161 | 5.81 | 2.581 | 7.94 | 2.103
0.738 | 4.08 | 0.738 | 4.08 | 0.738 | 4.08 | 0.738 | 4.08 | 0.738 | 4.08 | 5.81 | 4.039 | 5.81 | 3.213 | 6 | 2.71 | 8.13 | 2.155
0.738 | 3.949 | 0.738 | 3.949 | 0.738 | 3.949 | 0.738 | 3.949 | 0.738 | 3.949 | 6 | 4.232 | 6 | 3.355 | 6.39 | 3.045 | 8.32 | 2.219
0.738 | 3.844 | 0.738 | 3.844 | 0.738 | 3.844 | 0.738 | 3.844 | 0.738 | 3.844 | 6 | 4.452 | 6.39 | 3.716 | 6.58 | 3.277 | 8.52 | 2.271
0.738 | 3.713 | 0.738 | 3.713 | 0.738 | 3.713 | 0.738 | 3.713 | 0.738 | 3.713 | 6 | 4.632 | 6.39 | 3.768 | 6.77 | 3.381 | 9.29 | 2.361
0.738 | 3.542 | 0.738 | 3.542 | 0.738 | 3.542 | 0.738 | 3.542 | 0.738 | 3.542 | 6 | 4.71 | 6.39 | 3.819 | 6.97 | 3.548 | 11.4 | 2.477
0.738 | 3.372 | 0.738 | 3.372 | 0.738 | 3.372 | 0.738 | 3.372 | 0.738 | 3.372 | 6.19 | 4.8 | 6.58 | 3.948 | 7.16 | 3.69 | 12.6 | 2.477
0.738 | 3.241 | 0.738 | 3.241 | 0.738 | 3.241 | 0.738 | 3.241 | 0.738 | 3.241 | 6.19 | 4.852 | 6.77 | 4.09 | 7.35 | 3.858 | 17 | 2.323
0.554 | 3.07 | 0.554 | 3.07 | 0.554 | 3.07 | 0.554 | 3.07 | 0.554 | 3.07 | 6.39 | 4.903 | 6.77 | 4.168 | 7.55 | 3.987 | 18.2 | 2.323
0.738 | 2.926 | 0.738 | 2.926 | 0.738 | 2.926 | 0.738 | 2.926 | 0.738 | 2.926 | 6.39 | 5.019 | 6.97 | 4.284 | 7.94 | 4.284 | 20.9 | 2.361
0.554 | 2.755 | 0.554 | 2.755 | 0.554 | 2.755 | 0.554 | 2.755 | 0.554 | 2.755 | 6.39 | 5.045 | 6.97 | 4.361 | 8.13 | 4.581 | 25.5 | 2.465
0.554 | 2.598 | 0.554 | 2.598 | 0.554 | 2.598 | 0.554 | 2.598 | 0.554 | 2.598 | 6.58 | 5.342 | 7.16 | 4.735 | 8.52 | 4.826 | 26.7 | 2.503
0.554 | 2.519 | 0.554 | 2.519 | 0.554 | 2.519 | 0.554 | 2.519 | 0.554 | 2.519 | 6.58 | 5.368 | 7.16 | 4.542 | 8.9 | 5.032 | 28.8 | 2.594
0.738 | 2.427 | 0.738 | 2.427 | 0.738 | 2.427 | 0.738 | 2.427 | 0.738 | 2.427 | 7.16 | 5.677 | 7.16 | 4.477 | 9.68 | 5.329 | 30.8 | 2.735
0.738 | 2.388 | 0.738 | 2.388 | 0.738 | 2.388 | 0.738 | 2.388 | 0.738 | 2.388 | 7.16 | 5.832 | 7.16 | 4.697 | 10.1 | 5.548 | 31.4 | 2.787
0.738 | 2.322 | 0.738 | 2.322 | 0.738 | 2.322 | 0.738 | 2.322 | 0.738 | 2.322 | 7.16 | 5.91 | 7.16 | 4.619 | 10.3 | 5.729 | 32.5 | 2.955
0.738 | 2.27 | 0.738 | 2.27 | 0.738 | 2.27 | 0.738 | 2.27 | 0.738 | 2.27 | 7.16 | 5.961 | 7.16 | 4.658 | 10.5 | 5.819 | 32.9 | 3.019
0.738 | 2.178 | 0.738 | 2.178 | 0.738 | 2.178 | 0.738 | 2.178 | 0.738 | 2.178 | 7.55 | 6.271 | 7.35 | 4.826 | 10.6 | 5.884 | 33.1 | 3.045
1.48 | 1.955 | 1.48 | 1.955 | 1.48 | 1.955 | 0.738 | 2.02 | 0.738 | 2.02 | 7.55 | 6.529 | 7.55 | 5.213 | 10.8 | 5.948 | 33.3 | 3.071
1.48 | 1.876 | 1.48 | 1.876 | 1.48 | 1.876 | 0.738 | 1.876 | 0.738 | 1.876 | 7.55 | 6.813 | 7.55 | 5.11 | 10.8 | 6.052 | 33.7 | 3.148
1.48 | 1.823 | 1.48 | 1.823 | 1.48 | 1.823 | 0.738 | 1.771 | 0.738 | 1.771 | 8.13 | 7.019 | 7.74 | 5.303 | 11 | 6.103 | 34.3 | 3.2
1.48 | 1.771 | 1.48 | 1.771 | 1.48 | 1.771 | 0.738 | 1.666 | 0.738 | 1.666 | 8.13 | 7.045 | 7.74 | 5.458 | 11.6 | 6.168 | 34.6 | 3.226
1.48 | 1.745 | 1.48 | 1.745 | 1.48 | 1.745 | 0.738 | 1.535 | 0.738 | 1.535 | 8.13 | 7.084 | 7.94 | 5.561 | 12 | 6.232 | 35.8 | 3.2
1.48 | 1.718 | 1.48 | 1.718 | 1.48 | 1.718 | 0.738 | 1.456 | 0.738 | 1.456 | 8.71 | 7.303 | 8.13 | 5.652 | 13.5 | 6.4 | 37 | 2.968
1.48 | 1.679 | 1.48 | 1.679 | 1.48 | 1.679 | 0.738 | 1.391 | 0.738 | 1.391 | 8.9 | 7.471 | 8.32 | 5.703 | 15.7 | 6.116 | 37.2 | 2.877
1.66 | 1.587 | 1.66 | 1.587 | 1.66 | 1.587 | 0.738 | 1.325 | 0.738 | 1.325 | 8.9 | 7.523 | 8.32 | 5.755 | 16.5 | 5.91 | 37.5 | 2.658
1.66 | 1.561 | 1.66 | 1.561 | 1.66 | 1.561 | 0.923 | 1.246 | 0.923 | 1.246 | 8.9 | 7.574 | 8.32 | 5.806 | 16.8 | 5.806 | 37.9 | 2.529
1.85 | 1.508 | 1.85 | 1.508 | 1.85 | 1.508 | 0.923 | 1.194 | 0.923 | 1.194 | 8.9 | 7.639 | 8.32 | 5.871 | 17.8 | 5.535 | 38.1 | 2.452
1.85 | 1.482 | 1.85 | 1.482 | 1.85 | 1.482 | 0.923 | 1.141 | 0.923 | 1.141 | 9.1 | 7.871 | 8.52 | 5.961 | 18.2 | 5.445 | 38.3 | 2.4
1.85 | 1.443 | 1.85 | 1.443 | 1.85 | 1.443 | 0.923 | 1.076 | 0.923 | 1.076 | 9.29 | 8.103 | 8.71 | 6.052 | 18.6 | 5.342 | 38.5 | 2.348
1.85 | 1.417 | 1.85 | 1.417 | 1.85 | 1.417 | 1.11 | 1.01 | 1.11 | 1.01 | 9.29 | 8.168 | 8.71 | 6.129 | 19.4 | 5.161 | 39.7 | 2
2.03 | 1.364 | 2.03 | 1.364 | 2.03 | 1.364 | 1.11 | 0.9444 | 1.11 | 0.9444 | 9.48 | 8.49 | 8.9 | 6.31 | 19.7 | 5.084 | 41.8 | 1.768
2.4 | 1.22 | 2.4 | 1.22 | 2.4 | 1.22 | 1.11 | 0.8657 | 1.11 | 0.8657 | 9.68 | 8.774 | 8.9 | 6.387 | 20.1 | 5.006 | 42.8 | 1.703
2.58 | 1.128 | 2.58 | 1.128 | 2.58 | 1.128 | 1.29 | 0.7607 | 1.29 | 0.7607 | 9.87 | 9.032 | 8.9 | 6.465 | 20.5 | 4.929 | 43.7 | 1.665
2.77 | 1.311 | 2.77 | 1.311 | 2.77 | 1.311 | 1.66 | 0.6687 | 1.66 | 0.6687 | 9.87 | 9.135 | 9.1 | 6.606 | 21.1 | 4.852 | 44.7 | 1.626
3.32 | 1.429 | 3.32 | 1.429 | 3.32 | 1.429 | 2.77 | 0.5766 | 2.77 | 0.5766 | 9.87 | 9.458 | 9.29 | 6.748 | 21.9 | 4.748 | 46.3 | 1.6
3.51 | 1.508 | 3.51 | 1.508 | 3.51 | 1.508 | 3.32 | 0.7995 | 3.32 | 0.5764 | 9.87 | 9.716 | 9.48 | 6.929 | 23.4 | 4.658 | 47.8 | 1.561
3.69 | 1.6 | 3.69 | 1.6 | 3.69 | 1.6 | 3.51 | 0.8782 | 3.87 | 0.6025 | 10.1 | 9.987 | 9.68 | 7.058 | 24.6 | 4.671 | 48.6 | 1.535
3.87 | 1.718 | 3.87 | 1.718 | 3.87 | 1.718 | 3.87 | 0.9699 | 4.61 | 0.668 | 10.3 | 10.21 | 9.87 | 7.252 | 25.7 | 4.723 | 50.1 | 1.484
4.06 | 1.81 | 4.06 | 1.81 | 4.06 | 1.81 | 4.24 | 1.088 | 5.72 | 0.7595 | 10.5 | 10.37 | 10.3 | 7.51 | 26.3 | 4.761 | 55.4 | 1.342
4.24 | 1.928 | 4.24 | 1.928 | 4.24 | 1.928 | 4.61 | 1.219 | 6.83 | 0.7855 | 10.6 | 10.59 | 10.5 | 7.613 | 27.7 | 4.774 | 58.6 | 1.265
4.43 | 2.006 | 4.43 | 2.006 | 4.43 | 2.006 | 5.17 | 1.35 | 7.75 | 0.7721 | 10.8 | 10.76 | 10.6 | 7.768 | 28.6 | 4.71 | 59.8 | 1.239
4.61 | 2.085 | 4.61 | 2.085 | 4.61 | 2.085 | 5.72 | 1.481 | 8.67 | 0.7456 | 11 | 11.05 | 10.8 | 7.858 | 29.4 | 4.529 | 61 | 1.213
4.61 | 2.151 | 4.61 | 2.151 | 4.61 | 2.151 | 6.27 | 1.586 | 9.59 | 0.7191 | 11.2 | 11.25 | 11 | 7.935 | 29.8 | 4.413 | 61.9 | 1.187
4.8 | 2.242 | 4.8 | 2.242 | 4.8 | 2.242 | 7.38 | 1.717 | 10.7 | 0.7057 | 11.4 | 11.39 | 11 | 8.013 | 30 | 4.297 | 62.7 | 1.174
4.8 | 2.361 | 4.8 | 2.361 | 4.8 | 2.361 | 8.86 | 1.821 | 12 | 0.7316 | 11.4 | 11.45 | 11.2 | 8.103 | 30.2 | 4.206 | 63.3 | 1.161
4.98 | 2.465 | 4.98 | 2.465 | 4.98 | 2.465 | 10.3 | 1.847 | 13.5 | 0.7968 | 11.4 | 11.5 | 11.4 | 8.181 | 30.4 | 4.09 | 63.9 | 1.148
5.17 | 2.544 | 5.17 | 2.544 | 5.17 | 2.544 | 11.3 | 1.847 | 14.9 | 0.9014 | 11.4 | 11.63 | 11.8 | 8.323 | 30.4 | 4.039 | 64.5 | 1.148
5.35 | 2.662 | 5.35 | 2.662 | 5.35 | 2.662 | 12.2 | 1.834 | 16.1 | 1.019 | 11.4 | 11.77 | 13.2 | 8.71 | 30.6 | 3.987 | 64.8 | 1.11
5.35 | 2.767 | 5.35 | 2.767 | 5.35 | 2.767 | 13.7 | 1.82 | 16.8 | 1.137 | 11.4 | 11.79 | 13.9 | 8.361 | 30.6 | 3.935
5.35 | 2.846 | 5.35 | 2.846 | 5.35 | 2.846 | 14.6 | 1.82 | 17.5 | 1.255 | 11.4 | 11.83 | 14.5 | 8.232 | 30.8 | 3.806
5.54 | 2.951 | 5.54 | 2.951 | 5.54 | 2.951 | 15.9 | 1.833 | 17.9 | 1.334 | 11.8 | 11.9 | 14.9 | 8.09 | 30.8 | 3.755
5.72 | 3.056 | 5.72 | 3.056 | 5.72 | 3.056 | 17 | 1.859 | 18.3 | 1.412 | 12.8 | 12 | 15.1 | 8 | 31.2 | 3.51
5.9 | 3.174 | 5.9 | 3.174 | 5.9 | 3.174 | 18.5 | 1.95 | 18.6 | 1.504 | 14.1 | 11.77 | 15.5 | 7.91 | 31.7 | 3.187
5.9 | 3.279 | 5.9 | 3.279 | 5.9 | 3.279 | 19.6 | 2.094 | 19 | 1.596 | 14.3 | 11.73 | 15.7 | 7.819 | 32.9 | 2.839
6.09 | 3.41 | 6.09 | 3.41 | 6.09 | 3.41 | 22.1 | 2.159 | 19.4 | 1.688 | 14.5 | 11.68 | 16.3 | 7.639 | 33.9 | 2.594
6.27 | 3.528 | 6.27 | 3.528 | 6.27 | 3.528 | 22.5 | 2.212 | 19.7 | 1.792 | 14.5 | 11.64 | 16.6 | 7.523 | 35.2 | 2.31
6.46 | 3.646 | 6.46 | 3.646 | 6.46 | 3.646 | 22.9 | 2.251 | 19.9 | 1.871 | 14.5 | 11.59 | 17 | 7.381 | 36.2 | 2.206
6.64 | 3.738 | 6.64 | 3.738 | 6.64 | 3.738 | 23.2 | 2.303 | 20.3 | 1.989 | 14.9 | 11.38 | 17.4 | 7.239 | 36.8 | 2.142
6.83 | 3.856 | 6.83 | 3.856 | 6.83 | 3.856 | 23.6 | 2.369 | 20.5 | 2.068 | 15.1 | 11.3 | 18.2 | 6.968 | 37.5 | 2.077
6.83 | 3.934 | 6.83 | 3.934 | 6.83 | 3.934 | 24.7 | 2.486 | 20.8 | 2.186 | 15.3 | 11.17 | 19 | 6.723 | 38.5 | 2.013
7.01 | 4.053 | 7.01 | 4.053 | 7.01 | 4.053 | 25.8 | 2.591 | 21 | 2.264 | 15.9 | 10.86 | 19.7 | 6.477 | 38.9 | 1.974
7.01 | 4.184 | 7.01 | 4.184 | 7.01 | 4.184 | 27.1 | 2.709 | 21.2 | 2.343 | 16.3 | 10.65 | 20.9 | 6.219 | 39.3 | 1.948
7.38 | 4.302 | 7.38 | 4.302 | 7.38 | 4.302 | 27.9 | 2.827 | 21.4 | 2.474 | 16.5 | 10.52 | 23 | 5.961 | 43 | 1.781
7.56 | 5.312 | 7.56 | 5.312 | 7.56 | 4.394 | 28 | 2.932 | 21.6 | 2.619 | 16.8 | 10.3 | 23.4 | 5.91 | 43.7 | 1.742
7.75 | 5.404 | 7.75 | 5.404 | 7.56 | 4.512 | 30.3 | 3.115 | 21.8 | 2.737 | 17.2 | 10.09 | 23.6 | 5.884 | 49.4 | 1.458
7.93 | 5.496 | 7.93 | 5.496 | 7.75 | 4.63 | 30.3 | 3.167 | 22 | 2.841 | 17.6 | 9.884 | 24 | 5.794 | 54.2 | 1.329
7.93 | 5.548 | 7.93 | 5.548 | 7.93 | 4.721 | 30.4 | 3.246 | 22.1 | 2.933 | 17.8 | 9.755 | 24.4 | 5.703 | 55.5 | 1.29
8.12 | 5.627 | 8.12 | 5.627 | 8.12 | 4.813 | 30.8 | 3.325 | 22.3 | 3.051 | 18.4 | 9.445 | 24.6 | 5.652 | 56.7 | 1.265
8.3 | 5.692 | 8.3 | 5.692 | 8.3 | 4.918 | 32.3 | 3.442 | 22.7 | 3.196 | 18.6 | 9.342 | 24.8 | 5.6 | 57.9 | 1.239
8.49 | 5.758 | 8.49 | 5.758 | 8.49 | 5.049 | 33.8 | 3.363 | 22.9 | 3.274 | 18.8 | 9.213 | 25.2 | 5.535 | 59 | 1.213
8.49 | 5.823 | 8.49 | 5.823 | 8.67 | 5.141 | 34.1 | 3.245 | 23.1 | 3.392 | 19 | 9.11 | 25.4 | 5.484 | 59.4 | 1.2
8.49 | 5.889 | 8.49 | 5.889 | 9.04 | 5.259 | 34.5 | 3.179 | 23.2 | 3.537 | 19.5 | 8.787 | 25.7 | 5.406 | 60.4 | 1.174
8.67 | 5.968 | 8.67 | 5.968 | 9.23 | 5.364 | 34.7 | 3.114 | 23.6 | 3.681 | 19.9 | 8.465 | 25.9 | 5.368 | 62.1 | 1.135
8.86 | 7.411 | 8.86 | 6.046 | 9.41 | 5.456 | 34.9 | 3.035 | 24.4 | 3.799 | 20.3 | 8.245 | 26.1 | 5.303 | 63.1 | 1.123
8.86 | 7.293 | 8.86 | 6.191 | 9.59 | 5.508 | 35.1 | 2.956 | 24.7 | 3.838 | 20.9 | 7.923 | 26.3 | 5.239 | 63.7 | 1.11
9.04 | 7.516 | 9.04 | 6.322 | 9.96 | 5.626 | 35.2 | 2.864 | 25.3 | 3.825 | 21.3 | 7.69 | 26.7 | 5.123 | 63.9 | 1.11
9.04 | 7.568 | 9.23 | 6.427 | 10.1 | 5.692 | 35.4 | 2.799 | 26 | 3.733 | 21.9 | 7.394 | 27.1 | 4.994 | 64.5 | 1.123
9.04 | 7.621 | 9.41 | 6.532 | 10.3 | 5.757 | 35.6 | 2.72 | 26.4 | 3.654 | 22.5 | 7.084 | 27.3 | 4.903 | 64.6 | 1.123
9.04 | 7.673 | 9.59 | 6.794 | 10.5 | 5.823 | 35.8 | 2.602 | 26.8 | 3.588 | 22.8 | 6.8 | 27.5 | 4.723 | 64.8 | 1.084
9.23 | 7.765 | 9.59 | 6.663 | 10.9 | 5.888 | 36 | 2.523 | 26.9 | 3.522 | 23.2 | 6.555 | 27.5 | 4.671
9.41 | 7.87 | 9.78 | 6.938 | 11.1 | 5.928 | 36.3 | 2.418 | 27.3 | 3.444 | 23.4 | 6.387 | 27.7 | 4.619
9.59 | 7.949 | 10.1 | 7.083 | 12.2 | 6.046 | 36.5 | 2.352 | 27.7 | 3.339 | 23.8 | 6.232 | 28.3 | 4.439
9.59 | 8.027 | 10.3 | 7.201 | 13.1 | 5.993 | 36.9 | 2.234 | 28 | 3.234 | 24 | 6.155 | 28.8 | 4.206
9.59 | 8.093 | 10.3 | 7.345 | 13.8 | 5.875 | 37.3 | 2.142 | 28.4 | 3.155 | 24.2 | 6.077 | 29.4 | 3.897
9.59 | 8.159 | 10.5 | 7.476 | 14.2 | 5.796 | 37.8 | 2.037 | 29 | 3.036 | 24.4 | 5.987 | 29.8 | 3.768
9.78 | 8.355 | 10.7 | 7.568 | 14.8 | 5.677 | 38.7 | 1.919 | 29.5 | 2.918 | 24.4 | 6.026 | 30 | 3.703
9.78 | 8.277 | 10.9 | 7.66 | 15.3 | 5.546 | 40.2 | 1.826 | 30.1 | 2.813 | 24.6 | 5.923 | 30.2 | 3.626
9.96 | 8.5 | 10.9 | 7.725 | 15.7 | 5.428 | 41.9 | 1.76 | 30.6 | 2.721 | 24.8 | 5.755 | 30.4 | 3.548
9.96 | 8.618 | 11.1 | 7.857 | 16.1 | 5.336 | 43.5 | 1.694 | 31.4 | 2.616 | 24.8 | 5.832 | 30.4 | 3.51
9.96 | 8.697 | 11.4 | 7.988 | 16.6 | 5.205 | 44.8 | 1.628 | 32.1 | 2.524 | 25 | 5.406 | 30.6 | 3.471
10.1 | 8.841 | 12 | 8.092 | 17.2 | 5.086 | 46.1 | 1.576 | 33 | 2.419 | 25.7 | 5.123 | 30.8 | 3.406
10.1 | 8.92 | 12.4 | 8.132 | 17.7 | 4.955 | 47.2 | 1.523 | 33.8 | 2.327 | 25.9 | 5.058 | 31.2 | 3.29
10.3 | 9.064 | 13.1 | 8.079 | 18.3 | 4.837 | 48.5 | 1.47 | 34.5 | 2.221 | 26.1 | 5.006 | 33.1 | 2.929
10.3 | 9.195 | 14.2 | 7.895 | 19 | 4.705 | 49.6 | 1.43 | 35.2 | 2.129 | 26.1 | 4.981 | 33.5 | 2.865
10.3 | 9.274 | 14.4 | 7.829 | 19.7 | 4.574 | 51.1 | 1.377 | 35.8 | 2.037 | 26.3 | 4.903 | 33.7 | 2.826
10.5 | 9.418 | 14.8 | 7.737 | 20.3 | 4.482 | 52.2 | 1.338 | 36.2 | 1.972 | 26.3 | 4.929 | 35 | 2.581
10.5 | 9.497 | 14.9 | 7.672 | 21.2 | 4.364 | 53.7 | 1.285 | 36.7 | 1.88 | 26.5 | 4.852 | 36.8 | 2.31
10.5 | 9.628 | 15.1 | 7.567 | 22.1 | 4.245 | 55.2 | 1.232 | 37.5 | 1.761 | 27.1 | 4.645 | 40.1 | 2.026
10.7 | 9.746 | 15.5 | 7.449 | 23.6 | 4.127 | 56.8 | 1.179 | 38.2 | 1.656 | 27.1 | 4.606 | 40.3 | 2.013
10.7 | 9.812 | 15.9 | 7.33 | 25.5 | 4.035 | 57.9 | 1.153 | 39.1 | 1.551 | 27.3 | 4.516 | 40.6 | 1.987
10.9 | 10.02 | 16.1 | 7.252 | 26.6 | 4.008 | 59.4 | 1.113 | 39.9 | 1.472 | 27.5 | 4.439 | 44.5 | 1.755
10.9 | 9.956 | 16.2 | 7.186 | 27.7 | 4.008 | 60.3 | 1.086 | 41.1 | 1.367 | 28.5 | 4.103 | 49.5 | 1.561
11.1 | 10.15 | 16.6 | 7.068 | 28.8 | 3.994 | 61.8 | 1.047 | 42.3 | 1.275 | 29.2 | 3.832 | 50.7 | 1.51
11.1 | 10.23 | 17 | 6.95 | 30.4 | 3.863 | 62.9 | 1.02 | 43.5 | 1.196 | 30.4 | 3.471 | 51.1 | 1.497
11.1 | 10.31 | 17.3 | 6.831 | 31 | 3.771 | 64.2 | 0.9935 | 44.6 | 1.13 | 32.9 | 3.11 | 55.9 | 1.368
11.3 | 10.4 | 17.7 | 6.713 | 31.2 | 3.508 | 65.5 | 0.9669 | 46.1 | 1.051 | 33.3 | 2.994 | 61.2 | 1.252
11.4 | 10.52 | 18.1 | 6.595 | 32.5 | 3.337 | 66.6 | 0.9403 | 47.4 | 0.9979 | 33.7 | 2.929 | 62.1 | 1.226
11.6 | 10.65 | 18.5 | 6.477 | 32.5 | 3.311 | 67.9 | 0.9138 | 49.1 | 0.9318 | 34.3 | 2.877 | 62.7 | 1.213
11.8 | 10.77 | 18.8 | 6.372 | 32.5 | 3.285 | 69.4 | 0.8871 | 50.4 | 0.879 | 34.5 | 2.839 | 63.9 | 1.187
12.4 | 10.91 | 19.2 | 6.267 | 32.5 | 3.245 | 70.7 | 0.8606 | 51.8 | 0.8261 | 34.5 | 2.8 | 64.3 | 1.187
13.5 | 11.04 | 19.6 | 6.175 | 32.7 | 3.193 | 72.3 | 0.8339 | 53.3 | 0.7733 | 34.6 | 2.748
14.2 | 10.97 | 19.9 | 6.083 | 32.8 | 3.14 | 73.2 | 0.8205 | 54.8 | 0.7335 | 35 | 2.684
14.8 | 10.82 | 20.3 | 5.978 | 33 | 3.075 | 74.2 | 0.8072 | 56.5 | 0.6937 | 35.6 | 2.594
14.9 | 10.76 | 20.7 | 5.86 | 33.4 | 2.93 | 75.3 | 0.7937 | 57.7 | 0.6671 | 36 | 2.542
15.1 | 10.65 | 21 | 5.755 | 33.9 | 2.773 | 76.2 | 0.7804 | 59 | 0.6406 | 36.8 | 2.439
15.3 | 10.57 | 21.4 | 5.663 | 34.3 | 2.641 | 77.3 | 0.767 | 60 | 0.6272 | 37.4 | 2.374
15.5 | 10.45 | 21.8 | 5.584 | 35.1 | 2.471 | 78.6 | 0.7535 | 61.4 | 0.6006 | 41.6 | 2.026
15.7 | 10.37 | 22.1 | 5.492 | 36 | 2.523 | 80.3 | 0.7268 | 62.9 | 0.5739 | 46.3 | 1.742
15.9 | 10.28 | 22.5 | 5.413 | 36.3 | 2.418 | 81.9 | 0.7133 | 64.4 | 0.5473 | 48 | 1.652
16.1 | 10.2 | 22.9 | 5.334 | 37.6 | 2.339 | 83.6 | 0.6997 | 65.3 | 0.5339 | 48.6 | 1.626
16.2 | 10.13 | 23.2 | 5.255 | 37.8 | 2.326 | 84.7 | 0.6863 | 66.6 | 0.5205 | 49.2 | 1.6
16.4 | 10.02 | 23.8 | 5.137 | 38 | 2.299 | 85.6 | 0.6729 | 68.3 | 0.4938 | 49.9 | 1.574
16.6 | 9.915 | 24.4 | 5.032 | 38 | 2.286 | 87.3 | 0.6594 | 69.4 | 0.4804 | 50.7 | 1.548
16.8 | 9.81 | 24.7 | 4.94 | 38.2 | 2.26 | 88.4 | 0.646 | 70.3 | 0.467 | 51.9 | 1.51
17 | 9.718 | 25.1 | 4.861 | 38.4 | 2.234 | 90 | 0.6324 | 72 | 0.4535 | 55.7 | 1.406
17.2 | 9.613 | 25.5 | 4.756 | 38.6 | 2.207 | 91.7 | 0.6189 | 72.9 | 0.4401 | 56.5 | 1.394
17.3 | 9.521 | 25.8 | 4.677 | 38.7 | 2.168 | 93.2 | 0.6054 | 73.8 | 0.4267 | 57.3 | 1.381
17.5 | 9.416 | 26.2 | 4.585 | 39.1 | 2.128 | 95 | 0.5786 | 74.5 | 0.4266 | 58.1 | 1.368
17.7 | 9.311 | 26.8 | 4.48 | 39.5 | 2.089 | 96.3 | 0.5783 | 75.5 | 0.4132 | 58.8 | 1.355
17.9 | 9.206 | 27.1 | 4.375 | 40 | 2.036 | 98 | 0.5647 | 76.4 | 0.3998 | 60.8 | 1.329
18.1 | 9.101 | 27.5 | 4.283 | 41.1 | 1.944 | 99.4 | 0.5512 | 77.3 | 0.3996 | 62.9 | 1.316
18.3 | 8.996 | 27.9 | 4.165 | 42.6 | 1.865 | 101 | 0.5378 | 78.2 | 0.3862 | 64.1 | 1.316
18.5 | 8.904 | 28 | 4.008 | 44.5 | 1.786 | 102 | 0.5244 | 79.2 | 0.3729
18.6 | 8.799 | 28.4 | 3.903 | 46.5 | 1.694 | 104 | 0.5239 | 80.1 | 0.3726
18.8 | 8.694 | 28.6 | 3.876 | 48.2 | 1.627 | 106 | 0.5103 | 81 | 0.3724
19 | 8.602 | 28.8 | 3.837 | 49.1 | 1.601 | 106 | 0.51 | 81.7 | 0.3722
19.2 | 8.51 | 29 | 3.797 | 49.8 | 1.575 | 108 | 0.4966 | 82.8 | 0.3588
19.4 | 8.379 | 29.5 | 3.679 | 50.7 | 1.548 | 109 | 0.4831 | 83.8 | 0.3454
19.6 | 8.248 | 29.9 | 3.548 | 51.7 | 1.522 | 111 | 0.4696 | 84.7 | 0.332
19.7 | 8.156 | 30.1 | 3.377 | 52.8 | 1.495 | 112 | 0.4693 | 85.6 | 0.3318
19.9 | 8.064 | 30.1 | 3.456 | 53.7 | 1.469 | 113 | 0.4557 | 86.5 | 0.3316
20.1 | 7.933 | 31.7 | 3.206 | 55.4 | 1.429 | 115 | 0.4554 | 87.6 | 0.3181
20.3 | 7.828 | 31.7 | 3.193 | 56.5 | 1.402 | 116 | 0.4418 | 88.6 | 0.3179
20.5 | 7.697 | 31.7 | 3.154 | 57.9 | 1.376 | 118 | 0.4283 | 89.7 | 0.3045
20.5 | 7.605 | 31.7 | 3.114 | 59.2 | 1.349 | 120 | 0.4279 | 90.6 | 0.2911
20.7 | 7.5 | 31.9 | 3.062 | 60.5 | 1.322 | 121 | 0.4143 | 91.5 | 0.2909
20.8 | 7.368 | 32.1 | 3.009 | 62 | 1.296 | 123 | 0.414 | 92.4 | 0.2906
21 | 7.237 | 32.7 | 2.891 | 63.5 | 1.269 | 124 | 0.4005 | 93.2 | 0.2905
21.2 | 7.119 | 33 | 3.075 | 64.6 | 1.256 | 125 | 0.387 | 94.1 | 0.2771
21.4 | 7.014 | 33.4 | 2.93 | 66.1 | 1.229 | 126 | 0.3868 | 95 | 0.2637
21.6 | 6.909 | 33.9 | 2.773 | 67.7 | 1.202 | 127 | 0.3865 | 95.9 | 0.2635
21.8 | 6.791 | 34.3 | 2.641 | 69.2 | 1.189 | 128 | 0.3862 | 96.9 | 0.2632
22 | 6.66 | 35.1 | 2.471 | 70.8 | 1.162 | 130 | 0.3727 | 97.8 | 0.263
22.1 | 6.568 | 36 | 2.523 | 72.5 | 1.136 | 132 | 0.3591 | 98.7 | 0.2628
22.3 | 6.463 | 36.3 | 2.418 | 74 | 1.109 | 133 | 0.3587 | 99.8 | 0.2493
22.5 | 6.358 | 37.6 | 2.339 | 75.1 | 1.096 | 135 | 0.3452 | 101 | 0.236
22.7 | 6.253 | 37.8 | 2.326 | 76 | 1.082 | 135 | 0.345 | 102 | 0.2357
22.9 | 6.135 | 38 | 2.299 | 77.7 | 1.056 | 137 | 0.3447 | 103 | 0.2354
23.1 | 6.03 | 38 | 2.286 | 79.2 | 1.042 | 138 | 0.3442 | 104 | 0.2352
23.2 | 5.938 | 38.2 | 2.26 | 80.8 | 1.015 | 140 | 0.3307 | 105 | 0.2218
23.4 | 5.833 | 38.4 | 2.234 | 82.5 | 1.002 | 141 | 0.3173 | 106 | 0.2216
23.6 | 5.715 | 38.6 | 2.207 | 83.9 | 0.9883 | 143 | 0.3168 | 107 | 0.2213
23.8 | 5.609 | 38.7 | 2.168 | 85.4 | 0.9748 | 144 | 0.3165 | 108 | 0.2211
24 | 5.531 | 39.1 | 2.128 | 87.1 | 0.9612 | 146 | 0.3029 | 108 | 0.2208
24.8 | 5.058 | 39.5 | 2.089 | 88.6 | 0.9477 | 147 | 0.3027 | 110 | 0.2074
25.3 | 4.848 | 40 | 2.036 | 90.2 | 0.9341 | 148 | 0.3024 | 111 | 0.2072
25.5 | 4.454 | 41.1 | 1.944 | 91.9 | 0.9206 | 149 | 0.3021 | 111 | 0.2069
25.5 | 4.494 | 42.6 | 1.865 | 93.5 | 0.907 | 150 | 0.3019 | 113 | 0.1935
25.5 | 4.468 | 44.5 | 1.786 | 95.2 | 0.8935 | 151 | 0.3016 | 113 | 0.1933
25.6 | 4.389 | 46.5 | 1.694 | 96.5 | 0.88 | 151 | 0.3014 | 115 | 0.193
25.6 | 4.415 | 48.2 | 1.627 | 98 | 0.8665 | 153 | 0.2878 | 115 | 0.1927
25.8 | 4.349 | 49.1 | 1.601 | 99.1 | 0.8662 | 155 | 0.2874 | 116 | 0.1925
26 | 4.297 | 49.8 | 1.575 | 101 | 0.8527 | 157 | 0.2738 | 117 | 0.1923
26.4 | 4.179 | 50.7 | 1.548 | 102 | 0.8391 | 158 | 0.2734 | 118 | 0.192
26.8 | 4.008 | 52.2 | 1.416 | 104 | 0.8256 | 160 | 0.2729 | 119 | 0.1786
27.1 | 3.903 | 52.6 | 1.403 | 105 | 0.8254 | 161 | 0.2727 | 120 | 0.1652
27.3 | 3.837 | 52.8 | 1.403 | 106 | 0.8118 | 161 | 0.2725 | 121 | 0.165
27.5 | 3.798 | 53.1 | 1.39 | 108 | 0.7983 | 163 | 0.2589 | 122 | 0.1648
27.7 | 3.758 | 53.5 | 1.377 | 109 | 0.7848 | 165 | 0.2585 | 123 | 0.1645
28 | 3.653 | 54.1 | 1.364 | 111 | 0.7581 | 166 | 0.2583 | 124 | 0.1642
28.2 | 3.575 | 55.2 | 1.337 | 113 | 0.7315 | 168 | 0.2446 | 125 | 0.1639
28.8 | 3.443 | 57.2 | 1.297 | 114 | 0.7181 | 169 | 0.2442 | 127 | 0.1636
29.2 | 3.338 | 59.8 | 1.257 | 115 | 0.6914 | 171 | 0.2438 | 127 | 0.1634
29.3 | 3.259 | 61.4 | 1.309 | 117 | 0.6778 | 172 | 0.2436 | 128 | 0.1631
30.8 | 3.01 | 63.5 | 1.348 | 119 | 0.6643 | 173 | 0.2434 | 130 | 0.1497
30.8 | 3.036 | 63.7 | 1.348 | 120 | 0.6507 | 174 | 0.243 | 130 | 0.1495
30.8 | 3.049 | 63.8 | 1.348 | 122 | 0.6503 | 176 | 0.2426 | 131 | 0.1492
30.8 | 3.088 | 64 | 1.348 | 124 | 0.6367 | 177 | 0.2421 | 132 | 0.1489
31 | 2.983 | 64.2 | 1.348 | 125 | 0.6232 | 179 | 0.2285 | 133 | 0.1356
31.4 | 2.918 | 64.8 | 1.334 | 127 | 0.6228 | 181 | 0.228 | 134 | 0.1353
31.5 | 2.865 | 65.3 | 1.321 | 128 | 0.6093 | 182 | 0.2278 | 135 | 0.1351
32.3 | 2.734 | 66.1 | 1.308 | 130 | 0.6089 | 183 | 0.2276 | 136 | 0.1349
33.2 | 2.589 | 66.6 | 1.308 | 131 | 0.5954 | 185 | 0.214 | 137 | 0.1346
33.4 | 2.563 | 67 | 1.308 | 133 | 0.5819 | 186 | 0.2136 | 138 | 0.1343
33.6 | 2.537 | 67.7 | 1.294 | 134 | 0.5684 | 188 | 0.2131 | 139 | 0.134
34.1 | 2.458 | 68.5 | 1.281 | 136 | 0.568 | 189 | 0.2129 | 140 | 0.1337
34.5 | 2.418 | 69 | 1.281 | 137 | 0.5677 | 190 | 0.2125 | 142 | 0.1334
34.9 | 2.379 | 69.7 | 1.281 | 138 | 0.5541 | 192 | 0.212 | 143 | 0.1331
35.2 | 2.339 | 70.5 | 1.267 | 140 | 0.5406 |  |  | 144 | 0.1329
36.9 | 2.234 | 71.4 | 1.254 | 141 | 0.5402 |  |  | 145 | 0.1326
40 | 2.01 | 72.1 | 1.241 | 143 | 0.5266 |  |  | 146 | 0.1324
41.5 | 2.049 | 72.7 | 1.241 | 145 | 0.5131 |  |  | 147 | 0.119
41.7 | 2.023 | 74.4 | 1.214 | 146 | 0.5129 |  |  | 148 | 0.1187
42.3 | 1.996 | 76.4 | 1.187 | 147 | 0.5124 |  |  | 149 | 0.1184
42.6 | 1.983 | 78.4 | 1.173 | 149 | 0.4988 |  |  | 150 | 0.1181
43.4 | 1.957 | 80.3 | 1.16 | 151 | 0.4853 |  |  | 151 | 0.1178
44.1 | 1.943 | 82.1 | 1.146 | 152 | 0.4848 |  |  | 152 | 0.1175
45.2 | 1.93 | 83.2 | 1.133 | 154 | 0.4844 |  |  | 153 | 0.1172
46.7 | 1.93 | 84.3 | 1.119 | 155 | 0.4841 |  |  | 154 | 0.1169
48.3 | 1.916 | 85.2 | 1.106 | 157 | 0.4706 |  |  | 156 | 0.1166
49.8 | 1.916 | 86.2 | 1.093 | 158 | 0.4703 |  |  | 157 | 0.1163
51.1 | 1.915 | 87.5 | 1.079 | 159 | 0.4699 |  |  | 158 | 0.1161
52.8 | 1.902 | 88.6 | 1.066 | 161 | 0.4563 |  |  | 159 | 0.1158
53.7 | 1.888 | 89.7 | 1.052 | 163 | 0.4559 |  |  | 160 | 0.1155
55.2 | 1.862 | 90.2 | 1.052 | 165 | 0.4423 |  |  | 161 | 0.1022
56.3 | 1.835 | 91 | 1.039 | 166 | 0.442 |  |  | 162 | 0.1019
57.9 | 1.795 | 91.9 | 1.026 | 167 | 0.4284 |  |  | 163 | 0.1017
59.4 | 1.756 | 93 | 1.012 | 169 | 0.428 |  |  | 164 | 0.1014
61.1 | 1.703 | 93.7 | 0.9988 | 170 | 0.4145 |  |  | 165 | 0.1011
62.5 | 1.65 | 95 | 0.9854 | 172 | 0.4141 |  |  | 166 | 0.1008
63.7 | 1.61 | 95.6 | 0.9852 | 173 | 0.4138 |  |  | 167 | 0.1006
64.8 | 1.571 | 96.1 | 0.9851 | 175 | 0.4134 |  |  | 168 | 0.1003
66.2 | 1.518 | 99.1 | 0.8662 | 176 | 0.3998 |  |  | 169 | 0.1
67.3 | 1.478 | 103 | 0.839 | 178 | 0.3994 |  |  | 170 | 0.09979
68.5 | 1.438 | 106 | 0.8118 | 179 | 0.3991 |  |  | 171 | 0.09954
69.6 | 1.399 | 110 | 0.754 | 180 | 0.3989 |  |  | 172 | 0.0993
71 | 1.359 | 114 | 0.7179 | 182 | 0.3853 |  |  | 173 | 0.09906
71.8 | 1.346 | 117 | 0.691 | 183 | 0.3849 |  |  | 173 | 0.09882
72.5 | 1.332 | 119 | 0.5722 | 185 | 0.3845 |  |  | 174 | 0.09877
73.1 | 1.319 | 120 | 0.5852 | 187 | 0.3709 |  |  | 175 | 0.09853
73.4 | 1.306 | 121 | 0.5718 | 188 | 0.3706 |  |  | 175 | 0.09829
76.4 | 1.2 | 121 | 0.5717 | 189 | 0.3703 |  |  | 176 | 0.09804
78.6 | 1.1 | 122 | 0.5716 | 191 | 0.3567 |  |  | 177 | 0.0978
81 | 1.015 | 122 | 0.5715 | 192 | 0.3564 |  |  | 178 | 0.08439
82.8 | 1.002 | 123 | 0.5713 |  |  |  |  | 179 | 0.08415
83.2 | 0.9229 | 125 | 0.5446 |  |  |  |  | 180 | 0.08386
83.8 | 0.9096 | 126 | 0.5312 |  |  |  |  | 182 | 0.08357
84.1 | 0.8964 | 127 | 0.5309 |  |  |  |  | 183 | 0.08328
84.9 | 0.8831 | 128 | 0.5306 |  |  |  |  | 184 | 0.08299
85.2 | 0.883 | 129 | 0.5172 |  |  |  |  | 185 | 0.0827
85.6 | 0.8829 | 131 | 0.5035 |  |  |  |  | 186 | 0.08245
86 | 0.8697 | 133 | 0.5031 |  |  |  |  | 187 | 0.08226
86.5 | 0.8564 | 134 | 0.4896 |  |  |  |  | 188 | 0.08197
87.1 | 0.8562 | 136 | 0.4761 |  |  |  |  | 189 | 0.08168
88.4 | 0.8297 | 137 | 0.4626 |  |  |  |  | 190 | 0.08139
90.6 | 0.8028 | 139 | 0.4489 |  |  |  |  | 191 | 0.0811
92.6 | 0.7761 | 142 | 0.4482 |  |  |  |  | 192 | 0.08081
94.1 | 0.7494 | 144 | 0.4345 |  |  |  |  | 193 | 0.08052
95.9 | 0.7227 | 146 | 0.4209 |  |  |  |  | 194 | 0.08023
97.6 | 0.7092 | 148 | 0.4073 |  |  |  |  | 195 | 0.07998
99.3 | 0.6956 | 150 | 0.3937 |  |  |  |  | 196 | 0.07969
101 | 0.682 | 152 | 0.4063 |  |  |  |  | 197 | 0.0794
102 | 0.6686 | 153 | 0.3928 |  |  |  |  | 198 | 0.07916
103 | 0.6552 | 155 | 0.3922 |  |  |  |  | 199 | 0.07892
105 | 0.6417 | 158 | 0.3785
105 | 0.6415 | 159 | 0.3781
106 | 0.6282 | 161 | 0.3644
108 | 0.6146 | 163 | 0.3639
109 | 0.6012 | 164 | 0.3637
109 | 0.6011 | 165 | 0.3503
110 | 0.6009 | 167 | 0.3368
111 | 0.5875 | 167 | 0.3367
113 | 0.574 | 168 | 0.3365
114 | 0.5605 | 168 | 0.3232
115 | 0.5604 | 169 | 0.3231
116 | 0.547 | 170 | 0.3227
116 | 0.5468 | 172 | 0.3223
117 | 0.5334 | 174 | 0.3217
118 | 0.5332 | 177 | 0.3211
119 | 0.5198 | 177 | 0.321
120 | 0.5065 | 177 | 0.3209
122 | 0.4929 | 178 | 0.3207
122 | 0.4927 | 179 | 0.3205
123 | 0.4926 | 180 | 0.3202
124 | 0.4791 | 182 | 0.3065
126 | 0.4655 | 185 | 0.2927
128 | 0.4651 | 187 | 0.2791
129 | 0.4648 | 188 | 0.2786
|  | 189 | 0.2784
|  | 190 | 0.2782
|  | 191 | 0.278
|  | 193 | 0.2906

## Fig 5.12
CP100 (0.4) (BFS(I)) hellblau |  | CP100 (0.4) (BFS(I)) dunkelblau |  | CP100 (0.4) (BFS(III)) rot |  | CP100 (0.4) (BFSII)) hellgrün |  | CP100 (0.4) (BFSII)) dunkelgrün |  | CP100 (0.4) (BFS(III)) orange
Age | Heat production rate q | Age | Heat production rate q | Age | Heat production rate q | Age | Heat production rate q | Age | Heat production rate q | Age | Heat production rate q
[hours] | [J/gh] | [hours] | [J/gh] | [hours] | [J/gh] | [hours] | [J/gh] | [hours] | [J/gh] | [hours] | [J/gh]
2.374 | 0.109 | 2.077 | 0.162 | 0.5935 | 3.99 | 1.869 | 1.27 | 1.855 | 1.08 | 0.8866 | 3.99
2.374 | 0.118 | 3.858 | 0.184 | 0.5935 | 3.95 | 1.866 | 1.23 | 1.856 | 1.09 | 0.8837 | 3.95
2.374 | 0.136 | 5.935 | 0.14 | 0.5935 | 3.91 | 1.864 | 1.2 | 1.857 | 1.1 | 0.8808 | 3.91
2.374 | 0.144 | 8.012 | 0.114 | 0.5935 | 3.87 | 1.861 | 1.16 | 1.857 | 1.11 | 0.8779 | 3.87
2.374 | 0.149 | 10.98 | 0.0919 | 0.5935 | 3.83 | 1.86 | 1.15 | 2.14 | 0.932 | 0.8749 | 3.83
2.374 | 0.153 | 13.65 | 0.0744 | 0.5935 | 3.79 | 2.153 | 1.11 | 2.143 | 0.976 | 0.872 | 3.79
3.561 | 0.258 | 16.62 | 0.0656 | 0.5935 | 3.75 | 2.738 | 1.02 | 2.145 | 1 | 0.8691 | 3.75
5.045 | 0.228 | 19.29 | 0.0656 | 0.5935 | 3.72 | 2.735 | 0.976 | 2.146 | 1.02 | 0.8662 | 3.71
5.638 | 0.21 | 22.55 | 0.0613 | 0.5935 | 3.68 | 2.733 | 0.954 | 2.147 | 1.03 | 0.8633 | 3.67
5.935 | 0.197 | 24.63 | 0.0613 | 0.5935 | 3.64 | 3.026 | 0.915 | 2.148 | 1.04 | 0.8604 | 3.63
6.231 | 0.184 | 26.71 | 0.0613 | 0.5935 | 3.6 | 3.025 | 0.893 | 2.148 | 1.05 | 0.8575 | 3.59
6.528 | 0.175 | 29.67 | 0.0613 | 0.5935 | 3.56 | 3.023 | 0.871 | 2.149 | 1.05 | 0.8546 | 3.55
7.122 | 0.162 | 32.94 | 0.0656 | 0.5935 | 3.52 | 3.021 | 0.849 | 2.149 | 1.05 | 0.8516 | 3.51
10.98 | 0.0919 | 35.01 | 0.0656 | 0.5935 | 3.48 | 3.02 | 0.836 | 2.149 | 1.06 | 0.8487 | 3.47
13.65 | 0.0744 | 37.09 | 0.0656 | 0.5935 | 3.44 | 3.019 | 0.823 | 2.15 | 1.06 | 0.8458 | 3.44
16.62 | 0.0656 | 40.36 | 0.0613 | 0.5935 | 3.4 | 3.315 | 0.814 | 2.423 | 0.757 | 0.8429 | 3.4
19.29 | 0.0656 | 43.03 | 0.0656 | 0.5935 | 3.36 | 3.314 | 0.805 | 2.424 | 0.779 | 0.84 | 3.36
22.55 | 0.0613 | 45.4 | 0.07 | 0.5935 | 3.32 | 3.609 | 0.796 | 2.425 | 0.792 | 0.8371 | 3.32
24.63 | 0.0613 | 48.66 | 0.07 | 0.5935 | 3.28 | 4.788 | 0.731 | 2.426 | 0.805 | 0.8342 | 3.28
26.71 | 0.0613 | 51.34 | 0.07 | 0.5935 | 3.24 | 5.681 | 0.805 | 2.427 | 0.818 | 0.8313 | 3.24
29.67 | 0.0613 | 53.12 | 0.0656 | 0.5935 | 3.2 | 6.573 | 0.867 | 2.429 | 0.845 | 0.8283 | 3.2
32.94 | 0.0656 | 55.19 | 0.07 | 0.5935 | 3.16 | 8.649 | 0.937 | 2.432 | 0.875 | 0.8254 | 3.16
35.01 | 0.0656 | 57.86 | 0.0744 | 0.5935 | 3.12 | 11.02 | 1 | 2.433 | 0.893 | 0.8225 | 3.12
37.09 | 0.0656 | 59.94 | 0.0744 | 0.5935 | 3.09 | 12.5 | 1.06 | 2.709 | 0.626 | 0.8196 | 3.08
40.36 | 0.0613 | 63.2 | 0.07 | 0.5935 | 3.05 | 13.1 | 1.09 | 2.71 | 0.643 | 0.8167 | 3.04
43.03 | 0.0656 | 65.88 | 0.07 | 0.5935 | 3.01 | 13.4 | 1.11 | 2.712 | 0.67 | 0.8138 | 3
45.4 | 0.07 | 69.14 | 0.0744 | 0.5935 | 2.97 | 13.99 | 1.15 | 2.715 | 0.7 | 0.8109 | 2.96
48.66 | 0.07 | 72.7 | 0.0744 | 0.5935 | 2.93 | 14.29 | 1.17 | 2.715 | 0.713 | 0.8079 | 2.92
51.34 | 0.07 | 74.48 | 0.0744 | 0.5935 | 2.89 | 14.88 | 1.22 | 2.997 | 0.525 | 0.805 | 2.88
53.12 | 0.0656 | 76.56 | 0.0744 | 0.5935 | 2.85 | 15.18 | 1.24 | 2.999 | 0.543 | 0.8021 | 2.84
55.19 | 0.07 | 78.64 | 0.0788 | 0.5935 | 2.81 | 16.07 | 1.31 | 3 | 0.56 | 0.7992 | 2.81
57.86 | 0.0744 | 82.2 | 0.0919 | 0.5935 | 2.77 | 16.97 | 1.38 | 3.001 | 0.578 | 0.7963 | 2.77
59.94 | 0.0744 | 86.65 | 0.0963 | 0.5935 | 2.73 | 17.26 | 1.41 | 3.003 | 0.6 | 0.7934 | 2.73
63.2 | 0.07 | 91.39 | 0.0919 | 0.5935 | 2.69 | 17.86 | 1.46 | 3.292 | 0.508 | 0.7905 | 2.69
65.88 | 0.07 | 92.58 | 0.0919 | 0.5935 | 2.65 | 18.16 | 1.49 | 3.586 | 0.481 | 0.7876 | 2.65
69.14 | 0.0744 | 94.07 | 0.0919 | 0.5935 | 2.61 | 18.46 | 1.52 | 3.88 | 0.455 | 0.7846 | 2.61
72.7 | 0.0744 | 96.14 | 0.0919 | 0.5935 | 2.57 | 18.46 | 1.54 | 4.765 | 0.425 | 0.7817 | 2.57
74.48 | 0.0744 | 97.92 | 0.0963 | 0.5935 | 2.53 | 18.75 | 1.56 | 5.652 | 0.411 | 0.7788 | 2.53
76.56 | 0.0744 | 100.3 | 0.101 | 0.5935 | 2.49 | 19.05 | 1.58 | 6.243 | 0.407 | 0.7759 | 2.49
78.64 | 0.0788 | 102.1 | 0.105 | 0.5935 | 2.46 | 19.35 | 1.6 | 7.723 | 0.411 | 0.773 | 2.45
82.2 | 0.0919 | 105 | 0.118 | 0.5935 | 2.42 | 19.35 | 1.61 | 9.202 | 0.416 | 0.7701 | 2.41
86.65 | 0.0963 | 108.6 | 0.136 | 0.5935 | 2.38 | 19.35 | 1.63 | 11.87 | 0.442 | 0.7672 | 2.37
91.39 | 0.0919 | 112.5 | 0.158 | 0.5935 | 2.34 | 19.65 | 1.66 | 12.76 | 0.473 | 0.7642 | 2.33
92.58 | 0.0919 | 114.8 | 0.179 | 0.5935 | 2.3 | 20.25 | 1.73 | 13.35 | 0.503 | 0.7613 | 2.29
94.07 | 0.0919 | 116.6 | 0.201 | 0.5935 | 2.26 | 20.55 | 1.82 | 13.65 | 0.53 | 0.7584 | 2.25
96.14 | 0.0919 | 120.2 | 0.254 | 0.5935 | 2.22 | 21.15 | 1.91 | 14.24 | 0.56 | 0.7555 | 2.21
97.33 | 0.0656 | 122.6 | 0.298 | 0.5935 | 2.18 | 24.41 | 2 | 14.84 | 0.586 | 0.7526 | 2.18
97.63 | 0.0656 | 124 | 0.333 | 0.5935 | 2.14 | 24.41 | 2.07 | 15.13 | 0.608 | 0.7497 | 2.14
97.92 | 0.0656 | 126.1 | 0.385 | 0.5935 | 2.11 | 24.41 | 2.08 | 15.43 | 0.635 | 0.7468 | 2.1
98.52 | 0.0656 | 128.2 | 0.442 | 0.5935 | 2.08 | 24.42 | 2.1 | 15.73 | 0.661 | 0.7439 | 2.06
98.81 | 0.0656 | 130 | 0.499 | 0.5935 | 2.06 | 24.71 | 2.13 | 16.03 | 0.705 | 0.7409 | 2.02
99.11 | 0.0656 | 131.5 | 0.547 | 0.5935 | 2.03 | 25.01 | 2.17 | 16.62 | 0.753 | 0.738 | 1.98
99.7 | 0.0656 | 133.2 | 0.604 | 0.5935 | 2 | 25.01 | 2.19 | 16.92 | 0.788 | 0.7351 | 1.94
100.3 | 0.0656 | 134.4 | 0.643 | 0.5935 | 1.96 | 25.02 | 2.21 | 17.22 | 0.836 | 0.7322 | 1.9
100.9 | 0.0656 | 136.2 | 0.705 | 0.5935 | 1.93 | 25.02 | 2.21 | 17.52 | 0.871 | 0.7293 | 1.86
101.8 | 0.0656 | 137.1 | 0.735 | 0.5935 | 1.89 | 25.31 | 2.24 | 18.12 | 0.945 | 0.7264 | 1.82
103 | 0.07 | 138.9 | 0.792 | 0.5935 | 1.86 | 25.31 | 2.25 | 18.42 | 1.01 | 0.7235 | 1.78
103.6 | 0.07 | 140.4 | 0.836 | 0.5935 | 1.82 | 25.32 | 2.28 | 18.72 | 1.06 | 0.7205 | 1.74
104.5 | 0.0744 | 141.5 | 0.871 | 0.5935 | 1.79 | 25.32 | 2.29 | 19.02 | 1.12 | 0.7176 | 1.7
105.3 | 0.0788 | 142.7 | 0.906 | 0.5935 | 1.75 | 25.61 | 2.31 | 19.32 | 1.17 | 0.7147 | 1.66
106.2 | 0.0788 | 143.9 | 0.937 | 0.5935 | 1.72 | 25.62 | 2.33 | 19.62 | 1.21 | 0.7118 | 1.62
107.4 | 0.0832 | 145.4 | 0.967 | 0.5935 | 1.68 | 25.62 | 2.35 | 19.92 | 1.28 | 0.7089 | 1.58
109.2 | 0.0919 | 146.9 | 0.998 | 0.5935 | 1.65 | 25.62 | 2.37 | 20.51 | 1.35 | 0.706 | 1.54
110.1 | 0.0963 | 148.7 | 1.03 | 0.5935 | 1.61 | 25.62 | 2.38 | 20.81 | 1.4 | 0.7031 | 1.51
111.6 | 0.105 | 151 | 1.06 | 0.5935 | 1.58 | 25.92 | 2.42 | 21.11 | 1.44 | 0.7002 | 1.47
112.8 | 0.109 | 154.6 | 1.08 | 0.5935 | 1.54 | 25.92 | 2.45 | 21.12 | 1.51 | 0.6972 | 1.43
114.2 | 0.118 | 157.6 | 1.07 | 0.5935 | 1.51 | 25.92 | 2.46 | 21.42 | 1.57 | 0.6943 | 1.39
115.7 | 0.127 | 159.6 | 1.06 | 0.5935 | 1.47 | 26.22 | 2.49 | 22.01 | 1.64 | 0.6914 | 1.35
117.5 | 0.136 | 161.4 | 1.04 | 0.5935 | 1.44 | 26.22 | 2.5 | 22.02 | 1.67 | 0.6885 | 1.31
119 | 0.144 | 163.2 | 1.02 | 0.5935 | 1.4 | 26.22 | 2.52 | 22.32 | 1.73 | 0.6856 | 1.27
121.1 | 0.162 | 165 | 0.989 | 0.5935 | 1.37 | 26.22 | 2.54 | 22.32 | 1.79 | 0.6827 | 1.23
122.6 | 0.175 | 167.7 | 0.945 | 0.5935 | 1.33 | 26.22 | 2.56 | 22.62 | 1.85 | 0.6801 | 1.19
125.5 | 0.21 | 170.6 | 0.893 | 0.5935 | 1.3 | 26.52 | 2.61 | 22.63 | 1.91 | 0.6772 | 1.16
127.6 | 0.245 | 173 | 0.849 | 0.5935 | 1.26 | 26.82 | 2.65 | 22.93 | 1.98 | 0.6743 | 1.12
130 | 0.293 | 174.5 | 0.823 | 0.5935 | 1.23 | 27.12 | 2.72 | 22.93 | 2.01 | 0.6713 | 1.08
132.3 | 0.346 | 176.9 | 0.779 | 0.5935 | 1.19 | 27.13 | 2.75 | 23.23 | 2.09 | 0.6684 | 1.04
134.7 | 0.411 | 180.1 | 0.731 | 0.5935 | 1.16 | 27.43 | 2.83 | 23.23 | 2.13 | 0.6655 | 0.998
137.1 | 0.481 | 183.4 | 0.683 | 0.5935 | 1.12 | 27.43 | 2.9 | 23.54 | 2.2 | 0.6626 | 0.958
139.2 | 0.551 | 186.6 | 0.639 | 0.5935 | 1.09 | 27.73 | 2.96 | 23.54 | 2.24 | 0.6597 | 0.919
140.7 | 0.6 | 189.3 | 0.608 | 0.5935 | 1.05 | 28.03 | 3.02 | 23.84 | 2.31 | 0.6568 | 0.88
141.8 | 0.643 | 192 | 0.578 | 0.5935 | 1.02 | 28.33 | 3.07 | 23.85 | 2.39 | 0.6539 | 0.84
143 | 0.683 | 194.1 | 0.556 | 0.5935 | 0.98 | 28.63 | 3.1 | 23.85 | 2.43 | 0.651 | 0.801
144.5 | 0.731 | 196.7 | 0.534 | 0.5935 | 0.945 | 28.63 | 3.12 | 23.85 | 2.5 | 0.648 | 0.761
146.3 | 0.788 | 200.3 | 0.508 | 0.5935 | 0.91 | 28.63 | 3.14 | 24.15 | 2.56 | 0.6451 | 0.722
148.1 | 0.84 | 203.6 | 0.486 | 0.5935 | 0.875 | 28.64 | 3.16 | 24.45 | 2.59 | 0.6422 | 0.683
149 | 0.867 | 207.4 | 0.464 | 0.5935 | 0.84 | 28.64 | 3.17 | 24.46 | 2.63 | 0.6393 | 0.643
150.4 | 0.906 | 209.5 | 0.451 | 0.5935 | 0.805 | 28.64 | 3.18 | 24.46 | 2.67 | 0.6364 | 0.604
151.9 | 0.937 | 211.9 | 0.442 | 0.5935 | 0.77 | 30.42 | 3.22 | 24.46 | 2.72 | 0.6335 | 0.565
153.7 | 0.976 | 214.2 | 0.429 | 0.5935 | 0.735 | 32.49 | 3.28 | 24.47 | 2.8 | 0.6306 | 0.525
155.5 | 1 | 216.6 | 0.416 | 0.5935 | 0.7 | 32.79 | 3.26 | 24.77 | 2.88 | 0.6276 | 0.486
159.1 | 1.02 | 220.2 | 0.394 | 0.5935 | 0.665 | 33.08 | 3.23 | 25.07 | 2.95 | 0.6247 | 0.446
164.7 | 1.05 | 222.6 | 0.381 | 0.5935 | 0.63 | 33.08 | 3.24 | 25.07 | 3 | 0.6218 | 0.407
165.9 | 1.05 | 226.1 | 0.346 | 0.5935 | 0.595 | 33.08 | 3.25 | 25.08 | 3.02 | 0.6189 | 0.368
167.7 | 1.03 | 229.1 | 0.319 | 0.5935 | 0.56 | 33.37 | 3.19 | 25.38 | 3.09 | 0.616 | 0.328
169.7 | 1 | 231.5 | 0.311 | 0.5935 | 0.525 | 33.66 | 3.13 | 25.38 | 3.13 | 0.6131 | 0.289
171.5 | 0.98 |  |  | 0.5935 | 0.49 | 33.66 | 3.15 | 25.68 | 3.21 | 0.6102 | 0.249
173.6 | 0.95 |  |  | 0.5935 | 0.455 | 33.67 | 3.17 | 25.98 | 3.26 | 0.6073 | 0.21
176.6 | 0.897 |  |  | 0.5935 | 0.42 | 33.96 | 3.1 | 25.98 | 3.3 | 0.6043 | 0.171
179.8 | 0.84 |  |  | 0.5935 | 0.385 | 34.25 | 3.05 | 26.28 | 3.33 | 0.6014 | 0.131
183.1 | 0.779 |  |  | 0.5935 | 0.35 | 34.54 | 2.99 | 26.28 | 3.35 | 0.5995 | 0.105
185.2 | 0.74 |  |  | 0.5935 | 0.315 | 34.83 | 2.92 | 26.29 | 3.37 | 0.5979 | 0.0832
187.5 | 0.705 |  |  | 0.5935 | 0.28 | 35.12 | 2.87 | 27.77 | 3.48 | 0.5966 | 0.0656
189.9 | 0.674 |  |  | 0.5935 | 0.245 | 35.12 | 2.8 | 29.25 | 3.4 | 0.5956 | 0.0525
192.3 | 0.643 |  |  | 0.5935 | 0.21 | 35.41 | 2.73 | 29.54 | 3.37 | 0.5946 | 0.0394
195 | 0.613 |  |  | 0.5935 | 0.175 | 35.7 | 2.66 | 29.83 | 3.32 | 0.8895 | 0.0263
198.2 | 0.586 |  |  | 0.5935 | 0.144 | 35.99 | 2.58 | 30.12 | 3.29 | 3.255 | 0.00875
202.1 | 0.56 |  |  | 0.5935 | 0.123 | 36.28 | 2.51 | 30.42 | 3.22 | 6.51 | 0.00875
204.2 | 0.547 |  |  | 0.5935 | 0.109 | 36.57 | 2.44 | 30.71 | 3.16 | 9.764 | 0.00875
206.5 | 0.534 |  |  | 0.5935 | 0.0963 | 36.86 | 2.36 | 31 | 3.12 | 13.02 | 0.00875
210.1 | 0.508 |  |  | 0.5935 | 0.0832 | 37.15 | 2.28 | 31.29 | 3.06 | 16.27 | 0.00875
213.9 | 0.481 |  |  | 0.8902 | 0.0613 | 37.44 | 2.21 | 31.58 | 2.99 | 18.94 | 0.00875
218.4 | 0.451 |  |  | 0.8902 | 0.0263 | 37.73 | 2.17 | 31.87 | 2.93 | 20.41 | 0.00875
223.4 | 0.416 |  |  | 2.077 | 0.00875 | 38.02 | 2.09 | 32.17 | 2.88 | 21.6 | 0.00875
229.1 | 0.363 |  |  | 4.748 | 0.00875 | 38.32 | 2.02 | 32.46 | 2.82 | 22.49 | 0.00875
230.6 | 0.359 |  |  | 7.418 | 0.00875 | 38.61 | 1.96 | 32.75 | 2.76 | 23.37 | 0.00875
231.8 | 0.354 |  |  | 10.09 | 0.00875 | 38.9 | 1.9 | 33.04 | 2.72 | 24.26 | 0.00875
233.2 | 0.341 |  |  | 12.76 | 0.00875 | 39.19 | 1.82 | 33.33 | 2.66 | 24.56 | 0.00875
234.1 | 0.333 |  |  | 15.43 | 0.00875 | 39.77 | 1.74 | 33.62 | 2.6 | 26.04 | 0.0131
236.2 | 0.311 |  |  | 18.1 | 0.00875 | 40.36 | 1.66 | 33.91 | 2.53 | 26.92 | 0.0175
238.6 | 0.302 |  |  | 20.77 | 0.00875 | 40.65 | 1.6 | 34.21 | 2.46 | 28.11 | 0.0219
241.5 | 0.293 |  |  | 23.44 | 0.00875 | 40.94 | 1.54 | 34.5 | 2.39 | 29.59 | 0.0219
244.2 | 0.289 |  |  | 26.11 | 0.00875 | 41.53 | 1.48 | 34.79 | 2.33 | 31.07 | 0.0219
247.2 | 0.28 |  |  | 28.78 | 0.00875 | 41.82 | 1.44 | 35.08 | 2.27 | 32.55 | 0.0219
249.9 | 0.276 |  |  | 31.45 | 0.00875 | 42.12 | 1.42 | 35.37 | 2.2 | 34.32 | 0.0175
252.8 | 0.271 |  |  | 34.12 | 0.00875 | 42.41 | 1.38 | 35.66 | 2.14 | 36.39 | 0.0175
255.8 | 0.263 |  |  | 36.8 | 0.00875 | 42.7 | 1.35 | 36.25 | 2.07 | 38.76 | 0.0175
259.1 | 0.254 |  |  | 39.47 | 0.00875 | 43 | 1.33 | 36.54 | 2.01 | 41.42 | 0.0131
261.7 | 0.249 |  |  | 42.14 | 0.00875 | 43.29 | 1.31 | 36.83 | 1.94 | 44.08 | 0.0131
264.4 | 0.245 |  |  | 44.81 | 0.00875 | 43.59 | 1.28 | 37.12 | 1.88 | 46.75 | 0.0131
267.4 | 0.241 |  |  | 47.48 | 0.00875 | 43.88 | 1.25 | 37.41 | 1.83 | 49.11 | 0.0175
270.6 | 0.232 |  |  | 50.15 | 0.00875 | 44.17 | 1.23 | 37.71 | 1.79 | 50.89 | 0.0175
273.6 | 0.228 |  |  | 52.82 | 0.00875 | 44.47 | 1.21 | 38 | 1.74 | 53.55 | 0.0131
276.9 | 0.228 |  |  | 55.49 | 0.00875 | 44.76 | 1.19 | 38.29 | 1.68 | 55.62 | 0.0131
280.1 | 0.219 |  |  | 58.16 | 0.00875 | 45.06 | 1.17 | 38.58 | 1.62 | 58.29 | 0.0175
283.7 | 0.214 |  |  | 60.83 | 0.00875 | 45.35 | 1.15 | 38.87 | 1.58 | 59.47 | 0.0175
286.6 | 0.21 |  |  | 63.5 | 0.00875 | 45.65 | 1.13 | 39.17 | 1.55 | 60.65 | 0.0175
289.3 | 0.21 |  |  | 66.17 | 0.00875 | 45.94 | 1.11 | 39.46 | 1.51 | 61.84 | 0.0175
292 | 0.206 |  |  | 68.84 | 0.00875 | 46.53 | 1.09 | 39.75 | 1.46 | 63.02 | 0.0175
295 | 0.201 |  |  | 70.33 | 0.00875 | 47.12 | 1.07 | 40.05 | 1.41 | 64.2 | 0.0175
297.6 | 0.201 |  |  | 71.51 | 0.00875 | 47.71 | 1.05 | 40.34 | 1.37 | 65.39 | 0.0175
|  |  |  | 72.4 | 0.00875 | 48.6 | 1.02 | 40.93 | 1.31 | 67.46 | 0.0219
|  |  |  | 73.29 | 0.00875 | 49.48 | 0.989 | 41.22 | 1.27 | 68.94 | 0.0219
|  |  |  | 74.18 | 0.00875 | 50.96 | 0.954 | 41.81 | 1.21 | 70.42 | 0.0219
|  |  |  | 76.56 | 0.0175 | 52.44 | 0.923 | 42.1 | 1.18 | 72.49 | 0.0219
|  |  |  | 79.53 | 0.0263 | 54.21 | 0.888 | 42.39 | 1.15 | 74.26 | 0.0219
|  |  |  | 81.6 | 0.0394 | 55.98 | 0.862 | 42.98 | 1.11 | 75.74 | 0.0219
|  |  |  | 83.68 | 0.0481 | 57.75 | 0.836 | 43.57 | 1.05 | 77.22 | 0.0219
|  |  |  | 85.76 | 0.0525 | 60.12 | 0.805 | 44.45 | 0.993 | 79 | 0.0219
|  |  |  | 87.83 | 0.0525 | 63.37 | 0.766 | 45.04 | 0.954 | 81.07 | 0.0219
|  |  |  | 89.91 | 0.0438 |  |  | 45.92 | 0.906 | 82.84 | 0.0219
|  |  |  | 91.99 | 0.0394 |  |  | 46.81 | 0.871 | 84.62 | 0.0219
|  |  |  | 94.07 | 0.035 |  |  | 48.29 | 0.814 | 86.69 | 0.0175
|  |  |  | 96.14 | 0.0306 |  |  | 50.06 | 0.757 | 89.05 | 0.0175
|  |  |  | 98.22 | 0.0306 |  |  | 52.12 | 0.696 | 91.42 | 0.0219
|  |  |  | 100.3 | 0.0306 |  |  | 53.6 | 0.656 | 93.49 | 0.0219
|  |  |  | 102.4 | 0.0263 |  |  | 55.67 | 0.604 | 94.97 | 0.0219
|  |  |  | 104.2 | 0.0219 |  |  | 58.62 | 0.538 | 96.45 | 0.0219
|  |  |  | 106.2 | 0.0175 |  |  | 62.17 | 0.477 | 98.52 | 0.0219
|  |  |  | 108.9 | 0.0175 |  |  | 66.3 | 0.42 | 100.6 | 0.0263
|  |  |  | 110.7 | 0.0175 |  |  | 69.85 | 0.381 | 102.1 | 0.0263
|  |  |  | 112.2 | 0.0175 |  |  | 73.1 | 0.35 | 103.6 | 0.0263
|  |  |  | 114.2 | 0.0219 |  |  | 74.88 | 0.337 | 105.6 | 0.0263
|  |  |  | 116 | 0.0219 |  |  | 76.65 | 0.324 | 107.4 | 0.0263
|  |  |  | 118.4 | 0.0175 |  |  | 78.72 | 0.311 | 109.5 | 0.0219
|  |  |  | 121.1 | 0.0175 |  |  | 82.27 | 0.289 | 110.9 | 0.0219
|  |  |  | 123.7 | 0.0175 |  |  | 84.93 | 0.271 | 112.7 | 0.0219
|  |  |  | 126.4 | 0.0175 |  |  | 86.71 | 0.263 | 114.8 | 0.0219
|  |  |  | 129.1 | 0.0175 |  |  | 91.14 | 0.245 | 116.9 | 0.0219
|  |  |  | 131.5 | 0.0175 |  |  | 95.28 | 0.236 | 118.9 | 0.0219
|  |  |  | 133.5 | 0.0175 |  |  | 99.13 | 0.223 | 120.4 | 0.0219
|  |  |  | 135.6 | 0.0175 |  |  | 100.6 | 0.219 | 121.9 | 0.0219
|  |  |  | 138.3 | 0.0175 |  |  | 103.3 | 0.21 | 124 | 0.0219
|  |  |  | 139.8 | 0.0175 |  |  | 107.4 | 0.201 | 125.7 | 0.0219
|  |  |  | 141.2 | 0.0175 |  |  | 110.7 | 0.193 | 127.8 | 0.0219
|  |  |  | 143 | 0.0175 |  |  | 114.5 | 0.184 | 129.9 | 0.0219
|  |  |  | 146 | 0.0175 |  |  | 118.7 | 0.175 | 132 | 0.0219
|  |  |  | 148.7 | 0.0175 |  |  | 123.1 | 0.166 | 134 | 0.0219
|  |  |  | 151.3 | 0.0175 |  |  | 125.5 | 0.162 | 135.5 | 0.0219
|  |  |  | 152.8 | 0.0175 |  |  | 128.1 | 0.158 | 137.6 | 0.0263
|  |  |  | 155.2 | 0.0175 |  |  | 132 | 0.149 | 139.6 | 0.0263
|  |  |  | 156.7 | 0.0175 |  |  | 136.4 | 0.149 | 141.7 | 0.0263
|  |  |  | 159.3 | 0.0175 |  |  | 140.5 | 0.144 | 143.8 | 0.0263
|  |  |  | 161.1 | 0.0175 |  |  | 142.6 | 0.144 | 145.9 | 0.0219
|  |  |  | 164.1 | 0.0175 |  |  | 145.6 | 0.14 | 147.3 | 0.0219
|  |  |  | 167.1 | 0.0175 |  |  | 147.9 | 0.136 | 149.4 | 0.0219
|  |  |  | 169.4 | 0.0175 |  |  | 150.6 | 0.136 | 151.5 | 0.0219
|  |  |  | 170.9 | 0.0175 |  |  | 155 | 0.131 | 153.6 | 0.0219
|  |  |  | 173.9 | 0.0175 |  |  | 159.5 | 0.127 | 155.6 | 0.0219
|  |  |  | 176 | 0.0175 |  |  | 162.7 | 0.127 | 157.7 | 0.0219
|  |  |  | 178 | 0.0175 |  |  | 166.3 | 0.123 | 159.2 | 0.0219
|  |  |  | 179.5 | 0.0175 |  |  | 170.7 | 0.118 | 160.9 | 0.0219
|  |  |  | 181 | 0.0175 |  |  | 174.6 | 0.114 | 163 | 0.0219
|  |  |  | 182.5 | 0.0175 |  |  | 178.4 | 0.109 | 164.8 | 0.0219
|  |  |  | 184.6 | 0.0175 |  |  | 180.2 | 0.109 | 166.6 | 0.0219
|  |  |  | 186.9 | 0.0175 |  |  | 183.7 | 0.105 | 168.3 | 0.0219
|  |  |  | 189.9 | 0.0175 |  |  | 187 | 0.105 | 170.4 | 0.0219
|  |  |  | 192.3 | 0.0175 |  |  | 190.5 | 0.105 | 171.9 | 0.0219
|  |  |  | 193.8 | 0.0175 |  |  |  |  | 174 | 0.0219
|  |  |  | 195.8 | 0.0175 |  |  |  |  | 176 | 0.0219
|  |  |  | 197.3 | 0.0175 |  |  |  |  | 177.8 | 0.0219
|  |  |  | 198.5 | 0.0175 |  |  |  |  | 179.6 | 0.0219
[10 empty] | 181.7 | 0.0219
[10 empty] | 183.7 | 0.0219
[10 empty] | 186.1 | 0.0219
[10 empty] | 187.9 | 0.0219
[10 empty] | 189.4 | 0.0219
[10 empty] | 190.8 | 0.0219

## Fig 5.13
CP0 (OPC(I), BFS(I)) |  | CP30 (OPC(I), BFS(I)) |  | CP50 (OPC(I), BFS(I)) |  | CP85 (OPC(I), BFS(I))
Age | Cumulative heat production | Age | Cumulative heat production | Age | Cumulative heat production | Age | Cumulative heat production
[hours] | [J/g] | [hours] | [J/g] | [hours] | [J/g] | [hours] | [J/g]
0.128 | 0.909 | 0.128 | 0.909 | 0.128 | 0.909 | 0.128 | 0.909
0.384 | 0.909 | 0.384 | 0.909 | 0.384 | 0.909 | 0.384 | 0.909
0.64 | 0.909 | 0.64 | 0.909 | 0.64 | 0.909 | 0.64 | 0.909
1.02 | 0.909 | 1.02 | 0.909 | 1.02 | 0.909 | 1.02 | 0.909
1.79 | 2.73 | 1.79 | 2.73 | 1.79 | 2.73 | 1.41 | 0.909
2.43 | 3.18 | 2.43 | 3.18 | 2.43 | 3.18 | 1.79 | 0.909
2.82 | 3.64 | 2.82 | 3.64 | 2.82 | 3.64 | 2.18 | 1.36
3.07 | 4.09 | 3.07 | 4.09 | 3.07 | 4.09 | 2.82 | 1.82
3.33 | 4.55 | 3.33 | 4.55 | 3.33 | 4.55 | 3.59 | 2.73
3.59 | 5 | 3.59 | 5 | 3.59 | 5 | 4.48 | 4.09
3.97 | 5.91 | 3.97 | 5.91 | 3.97 | 5.91 | 5.51 | 5.91
4.23 | 6.36 | 4.23 | 6.36 | 4.23 | 6.36 | 6.4 | 7.27
4.61 | 6.82 | 4.61 | 6.82 | 4.61 | 6.82 | 7.3 | 9.09
4.99 | 7.73 | 4.99 | 7.73 | 4.99 | 7.73 | 8.19 | 10.9
5.51 | 9.09 | 5.51 | 9.09 | 5.51 | 9.09 | 8.83 | 12.3
6.27 | 11.4 | 6.27 | 11.4 | 6.27 | 11.4 | 9.73 | 14.1
6.91 | 14.1 | 6.91 | 14.1 | 6.91 | 14.1 | 10.5 | 15.5
7.3 | 19.1 | 7.3 | 19.1 | 7.55 | 16.8 | 11.5 | 17.3
7.43 | 20 | 7.43 | 20 | 8.07 | 19.5 | 12.3 | 19.1
7.55 | 20.5 | 7.55 | 20.5 | 8.45 | 21.8 | 13.3 | 20.9
7.68 | 20.9 | 7.68 | 20.9 | 8.83 | 23.6 | 14.3 | 22.3
7.81 | 21.8 | 7.81 | 21.8 | 9.09 | 25.5 | 15.4 | 24.1
8.07 | 23.6 | 8.07 | 23.6 | 9.48 | 27.7 | 16.1 | 25.5
8.32 | 26.4 | 8.45 | 25.9 | 9.99 | 30.9 | 17 | 26.8
8.58 | 28.2 | 8.71 | 27.3 | 10.4 | 33.2 | 17.9 | 28.2
8.96 | 30.9 | 8.83 | 28.2 | 10.8 | 35.5 | 18.8 | 29.5
9.09 | 31.8 | 8.96 | 29.1 | 11.1 | 37.7 | 19.8 | 30.9
9.22 | 33.2 | 9.22 | 30.5 | 11.4 | 40 | 20.7 | 32.3
9.35 | 34.1 | 9.35 | 31.4 | 11.8 | 42.3 | 21.4 | 33.2
9.48 | 35.5 | 9.6 | 33.2 | 12.3 | 45 | 22.3 | 34.5
9.73 | 37.7 | 9.73 | 34.1 | 12.8 | 47.7 | 23.2 | 35.9
9.86 | 39.1 | 9.99 | 35.9 | 13.3 | 50.5 | 23.8 | 36.8
9.99 | 40 | 10.2 | 37.7 | 13.8 | 53.2 | 24.3 | 37.7
10.1 | 40.9 | 10.5 | 39.1 | 14.2 | 55.9 | 25 | 38.6
10.2 | 42.3 | 10.8 | 40.9 | 14.6 | 58.2 | 25.6 | 40
10.4 | 43.2 | 11 | 42.7 | 15 | 60 | 26.1 | 40.9
10.6 | 45.9 | 11.3 | 45 | 15.4 | 62.7 | 26.9 | 42.3
10.9 | 47.7 | 11.5 | 46.8 | 15.7 | 65 | 27.4 | 43.2
11 | 49.1 | 11.8 | 48.6 | 16.3 | 67.7 | 28.2 | 44.5
11.1 | 50.9 | 12 | 50.9 | 16.8 | 70.5 | 29.1 | 46.4
11.3 | 52.3 | 12.3 | 53.2 | 17.3 | 72.7 | 29.7 | 47.7
11.4 | 53.6 | 12.7 | 56.4 | 17.7 | 74.5 | 30.3 | 49.1
11.7 | 55.9 | 13.1 | 59.5 | 18.2 | 77.3 | 31 | 50.5
11.9 | 58.2 | 13.4 | 62.7 | 18.7 | 79.5 | 31.8 | 52.3
12 | 60 | 13.8 | 65.9 | 19.3 | 82.3 | 32.5 | 54.1
12.3 | 61.8 | 14.1 | 68.2 | 19.8 | 84.5 | 33.3 | 56.4
12.4 | 63.6 | 14.3 | 70.5 | 20.5 | 87.3 | 34.2 | 59.1
12.7 | 66.8 | 14.9 | 74.1 | 20.9 | 89.1 | 35 | 61.8
12.9 | 69.5 | 15.2 | 77.7 | 21.3 | 90.9 | 35.7 | 64.1
13.2 | 73.2 | 15.7 | 81.4 | 21.8 | 92.7 | 36.4 | 66.8
13.4 | 75.9 | 16.1 | 84.5 | 22.4 | 95 | 37 | 69.5
13.7 | 78.2 | 16.6 | 88.2 | 23 | 97.7 | 37.8 | 72.3
14 | 81.8 | 17 | 90.9 | 23.6 | 100 | 38.7 | 75
14.2 | 85 | 17.4 | 93.6 | 24.2 | 102 | 39.3 | 77.3
14.5 | 87.7 | 17.8 | 96.4 | 24.8 | 105 | 39.9 | 79.1
14.7 | 90 | 18.3 | 99.5 | 25.5 | 107 | 40.6 | 80.5
15 | 93.6 | 18.8 | 103 | 26.1 | 110 | 41.5 | 82.3
15.2 | 96.4 | 19.3 | 106 | 26.9 | 112 | 42.5 | 85
15.6 | 100 | 19.6 | 108 | 27.5 | 115 | 43.5 | 86.8
15.9 | 103 | 20 | 110 | 28.2 | 118 | 44.6 | 88.6
16.1 | 106 | 20.5 | 113 | 28.7 | 120 | 45.1 | 89.5
16.5 | 110 | 21 | 116 | 29.3 | 122 | 45.8 | 90.5
16.8 | 112 | 21.4 | 118 | 30 | 125 | 46.6 | 91.8
17 | 115 | 21.9 | 121 | 30.7 | 127 | 47.5 | 93.6
17.4 | 119 | 22.4 | 124 | 31.4 | 130 | 48.3 | 94.5
17.7 | 121 | 22.9 | 127 | 32.3 | 133 | 49.3 | 95.9
17.9 | 124 | 23.3 | 129 | 33 | 135 | 49.9 | 96.8
18.3 | 128 | 23.8 | 131 | 33.8 | 138 | 50.7 | 98.6
18.6 | 130 | 24.3 | 134 | 34.6 | 141 | 51.6 | 99.5
19 | 133 | 25 | 137 | 35.3 | 143 | 52.1 | 100
19.2 | 135 | 25.5 | 140 | 36.1 | 145 | 53 | 102
19.6 | 139 | 26.1 | 143 | 37 | 148 | 53.9 | 104
20 | 142 | 26.8 | 146 | 37.9 | 150 | 54.9 | 105
20.5 | 145 | 27.4 | 149 | 38.5 | 151 | 55.8 | 107
20.9 | 148 | 28 | 151 | 39.3 | 153 | 56.5 | 108
21.3 | 152 | 28.8 | 155 | 40.2 | 155 | 57.4 | 109
21.6 | 155 | 29.4 | 157 | 41.1 | 156 | 58 | 110
22.2 | 159 | 30 | 160 | 42.1 | 159 | 58.6 | 111
22.7 | 162 | 30.7 | 163 | 42.6 | 160 | 59.7 | 112
23 | 164 | 31.4 | 165 | 43.4 | 161 | 60.7 | 114
23.6 | 168 | 32.1 | 168 | 43.9 | 162 | 61.3 | 115
24.1 | 171 | 32.8 | 170 | 44.9 | 164 | 62.4 | 116
24.8 | 175 | 33.4 | 172 | 46 | 165 | 63.1 | 117
25.5 | 179 | 34.2 | 175 | 46.6 | 166 | 63.9 | 118
26.1 | 182 | 34.8 | 176 | 47.1 | 167 | 64.7 | 119
26.9 | 185 | 35.6 | 179 | 48 | 168 | 65.3 | 120
27.5 | 188 | 36.4 | 181 | 49 | 170 | 66.3 | 121
28 | 190 | 37.1 | 183 | 49.9 | 171 | 67.2 | 122
28.8 | 194 | 37.9 | 185 | 50.7 | 173 | 68 | 123
29.4 | 196 | 38.5 | 186 | 51.2 | 174 | 69 | 124
30.2 | 199 | 39.3 | 188 | 52.2 | 175 | 69.9 | 125
31 | 202 | 39.9 | 189 | 53.1 | 176 | 70.8 | 126
31.6 | 204 | 40.6 | 190 | 54 | 177 | 71.6 | 127
32.4 | 206 | 41.4 | 192 | 55.1 | 179 | 72.5 | 128
33.2 | 209 | 42.1 | 194 | 55.8 | 180 | 73.2 | 129
33.8 | 210 | 42.8 | 195 | 56.3 | 181 | 74.1 | 130
34.3 | 212 | 43.5 | 196 | 57.4 | 182 | 74.6 | 130
35.1 | 214 | 44.3 | 197 | 58.1 | 183 | 75.4 | 131
35.9 | 215 | 45.1 | 199 | 59 | 185 | 76.3 | 132
36.5 | 217 | 45.6 | 200 | 60.1 | 186 | 77 | 132
37.3 | 219 | 46.4 | 201 | 60.8 | 187 | 78 | 133
37.8 | 220 | 47 | 202 | 61.8 | 188 | 78.9 | 134
38.3 | 222 | 47.8 | 203 | 62.5 | 189 | 79.6 | 135
39.1 | 223 | 48.5 | 204 | 63.3 | 190 | 80.7 | 136
39.8 | 225 | 49.4 | 205 | 64.1 | 191 | 81.7 | 137
40.3 | 225 | 50.3 | 207 | 64.8 | 192 | 82.3 | 137
41 | 227 | 51.2 | 209 | 65.6 | 193 | 83.4 | 138
41.6 | 228 | 52 | 210 | 66.5 | 194 | 84.3 | 139
42.3 | 230 | 52.9 | 211 | 67.5 | 195 | 85 | 140
43.1 | 231 | 53.8 | 212 | 68.2 | 196 | 85.9 | 140
43.8 | 232 | 54.7 | 213 | 69.1 | 197 | 86.6 | 141
44.6 | 234 | 55.4 | 215 | 69.9 | 198 | 87.6 | 142
45.3 | 235 | 56.1 | 215 | 70.7 | 199 | 88.3 | 142
46.1 | 236 | 56.7 | 216 | 71.4 | 200 | 89.2 | 143
46.9 | 237 | 57.4 | 217 | 72.3 | 200 | 90.1 | 144
47.6 | 239 | 58.3 | 219 | 73.2 | 201 | 91.2 | 145
48.4 | 240 | 58.8 | 220 | 74 | 202 | 91.8 | 145
49.3 | 241 | 59.5 | 220 | 74.9 | 203 | 92.6 | 145
50.2 | 243 | 60.4 | 221 | 75.8 | 204 | 93.6 | 146
51 | 244 | 61.3 | 223 | 76.8 | 205 | 94.4 | 147
51.7 | 245 | 62.2 | 224 | 77.8 | 206 | 95.4 | 148
52.6 | 246 | 63 | 225 | 78.7 | 207 | 96 | 148
53.3 | 247 | 63.8 | 226 | 79.6 | 208 | 97.1 | 149
53.9 | 248 | 64.3 | 226 | 80.7 | 209 | 97.8 | 149
54.7 | 249 | 65 | 227 | 81.4 | 210 | 98.7 | 150
55.6 | 250 | 65.8 | 228 | 82.5 | 211 | 99.4 | 150
56.3 | 251 | 66.6 | 229 | 83.5 | 212 | 100 | 151
57.2 | 252 | 67.3 | 230 | 84.4 | 213 | 101 | 151
58.1 | 254 | 68.1 | 231 | 85.3 | 214 | 102 | 152
58.8 | 255 | 68.9 | 232 | 86.2 | 215 | 103 | 152
59.4 | 255 | 69.8 | 233 | 87.2 | 215 | 103 | 153
60.2 | 257 | 70.7 | 234 | 88.2 | 216 | 104 | 154
60.8 | 258 | 71.4 | 235 | 89.1 | 217 | 105 | 154
61.5 | 259 | 72.2 | 236 | 90.1 | 218 | 106 | 155
62.4 | 260 | 73 | 237 | 91.2 | 219 | 107 | 155
63.3 | 261 | 73.5 | 237 | 92.1 | 220 | 108 | 156
64.1 | 262 | 74.4 | 238 | 92.7 | 220 | 109 | 156
65 | 264 | 75.2 | 239 | 93.7 | 221 | 110 | 157
65.9 | 265 | 75.9 | 240 | 94.8 | 222 | 111 | 157
66.5 | 266 | 76.7 | 241 | 95.8 | 223 | 112 | 158
67.2 | 267 | 77.6 | 242 | 96.3 | 224 | 113 | 158
68 | 268 | 78.5 | 243 | 97.3 | 225 | 114 | 159
68.9 | 269 | 79.4 | 244 | 98 | 225 | 114 | 159
69.7 | 270 | 80.3 | 245 | 99 | 226 | 115 | 160
70.3 | 270 | 81.2 | 246 | 100 | 227 | 116 | 160
71.2 | 272 | 82.1 | 247 | 101 | 227 | 117 | 160
72.1 | 273 | 82.6 | 247 | 102 | 228 | 118 | 160
72.7 | 274 | 83.4 | 248 | 103 | 229 | 119 | 161
73.5 | 275 | 84.1 | 249 | 103 | 230 | 120 | 161
74.3 | 276 | 85 | 250 | 104 | 230 | 121 | 162
75 | 277 | 85.8 | 251 | 105 | 231 | 122 | 162
75.7 | 278 | 86.6 | 252 | 106 | 231 | 123 | 163
76.4 | 279 | 87.3 | 253 | 106 | 232 | 124 | 164
77.3 | 280 | 88.1 | 254 | 107 | 232 | 125 | 164
78.2 | 281 | 88.7 | 254 | 108 | 233 | 126 | 164
79 | 282 | 89.6 | 255 | 109 | 234 | 127 | 164
79.8 | 283 | 90.5 | 256 | 109 | 234 | 128 | 165
80.5 | 284 | 91.2 | 256 | 110 | 235 | 128 | 165
81.4 | 285 | 91.8 | 257 | 110 | 235 | 129 | 165
82.3 | 286 | 92.7 | 258 | 111 | 235 | 130 | 166
83.2 | 288 | 93.6 | 259 | 112 | 236 | 131 | 166
84.1 | 289 | 94.5 | 260 | 113 | 237 | 132 | 167
84.9 | 290 | 95.4 | 260 | 113 | 237 | 133 | 167
85.7 | 290 | 96.3 | 261 | 114 | 238 | 134 | 168
86.4 | 291 | 97.2 | 262 | 115 | 239 | 135 | 168
87.2 | 292 | 98.1 | 263 | 116 | 239 | 136 | 168
88 | 293 | 99 | 264 | 117 | 240 | 137 | 169
88.9 | 294 | 99.9 | 265 | 117 | 240 | 138 | 169
89.6 | 295 | 101 | 265 | 118 | 240 | 139 | 169
90.4 | 296 | 101 | 266 | 118 | 241 | 140 | 170
91.3 | 297 | 102 | 267 | 119 | 241 | 141 | 170
92.2 | 298 | 103 | 268 | 120 | 242 | 142 | 170
93.1 | 299 | 104 | 269 | 121 | 243 | 142 | 170
93.9 | 300 | 104 | 269 | 122 | 243 | 143 | 170
94.6 | 300 | 105 | 270 | 122 | 244 | 144 | 171
95.5 | 301 | 106 | 270 | 123 | 244 | 145 | 171
96.3 | 302 | 107 | 271 | 124 | 245 | 146 | 171
97.1 | 303 | 108 | 272 | 125 | 245 | 147 | 172
98 | 304 | 108 | 272 | 125 | 246 | 148 | 172
98.8 | 305 | 109 | 273 | 126 | 246 | 149 | 173
99.7 | 306 | 110 | 274 | 127 | 247 | 150 | 173
101 | 307 | 111 | 275 | 128 | 247 | 151 | 174
102 | 308 | 112 | 275 | 128 | 248 | 152 | 174
102 | 308 | 112 | 275 | 129 | 249 | 153 | 174
103 | 309 | 113 | 276 | 130 | 249 | 154 | 175
104 | 310 | 114 | 277 | 131 | 250 | 155 | 175
105 | 310 | 115 | 278 | 131 | 250 | 156 | 175
106 | 311 | 115 | 278 | 132 | 250 | 157 | 175
106 | 312 | 116 | 279 | 133 | 251 | 158 | 176
107 | 313 | 117 | 280 | 134 | 251 | 159 | 176
108 | 314 | 118 | 280 | 134 | 252 | 160 | 176
109 | 315 | 118 | 280 | 135 | 253 | 161 | 176
110 | 315 | 119 | 281 | 136 | 253 | 162 | 176
111 | 316 | 120 | 282 | 137 | 254 | 163 | 177
112 | 317 | 121 | 282 | 138 | 254 | 164 | 177
112 | 317 | 121 | 283 | 139 | 255 | 165 | 178
113 | 318 | 122 | 283 | 139 | 255 | 166 | 178
114 | 319 | 123 | 284 | 140 | 255 | 167 | 178
114 | 319 | 124 | 285 | 141 | 256 | 168 | 179
115 | 320 | 124 | 285 | 141 | 256 | 169 | 179
116 | 320 | 125 | 285 | 142 | 257 | 169 | 179
117 | 321 | 126 | 286 | 143 | 257 | 170 | 179
118 | 322 | 127 | 286 | 144 | 258 | 171 | 179
118 | 322 | 128 | 287 | 144 | 258 | 172 | 179
119 | 323 | 128 | 287 | 145 | 259 | 173 | 180
120 | 324 | 129 | 288 | 146 | 259 | 174 | 180
121 | 324 | 130 | 289 | 147 | 260 | 174 | 180
121 | 325 | 130 | 289 | 148 | 260 | 175 | 180
122 | 325 | 131 | 290 | 149 | 261 | 176 | 180
123 | 325 | 132 | 290 | 150 | 261 | 177 | 180
123 | 326 | 133 | 290 | 151 | 262 | 178 | 181
124 | 326 | 134 | 291 | 151 | 262 | 178 | 181
125 | 327 | 134 | 292 | 152 | 263
126 | 328 | 135 | 292 | 153 | 263
126 | 328 | 136 | 293 | 154 | 264
127 | 329 | 137 | 293 | 155 | 264
128 | 329 | 138 | 294 | 155 | 265
129 | 330 | 139 | 294 | 156 | 265
129 | 330 | 139 | 295 | 157 | 265
130 | 330 | 140 | 295 | 158 | 266
131 | 331 | 140 | 295 | 159 | 266
131 | 331 | 141 | 296 | 160 | 267
132 | 332 | 142 | 296 | 161 | 267
133 | 332 | 143 | 297 | 161 | 268
134 | 333 | 144 | 297 | 162 | 268
135 | 333 | 145 | 298 | 163 | 269
135 | 334 | 145 | 298 | 164 | 269
136 | 335 | 146 | 299 | 165 | 270
137 | 335 | 147 | 299 | 166 | 270
138 | 335 | 148 | 300 | 166 | 270
139 | 336 | 148 | 300 | 167 | 270
139 | 336 | 149 | 300 | 168 | 271
140 | 337 | 150 | 301 | 168 | 271
141 | 337 | 151 | 301 | 169 | 272
142 | 338 | 151 | 302 | 170 | 272
143 | 338 | 152 | 302 | 171 | 273
143 | 339 | 153 | 303 | 172 | 273
144 | 339 | 154 | 303 | 173 | 274
145 | 340 | 155 | 304 | 173 | 274
146 | 340 | 156 | 304 | 174 | 275
147 | 340 | 156 | 305 | 175 | 275
148 | 341 | 157 | 305 | 176 | 275
149 | 341 | 158 | 305 | 177 | 275
149 | 342 | 159 | 306 | 177 | 276
150 | 342 | 160 | 306 | 178 | 276
151 | 343 | 161 | 307
152 | 343 | 162 | 307
153 | 344 | 162 | 308
154 | 344 | 163 | 308
155 | 345 | 164 | 309
156 | 345 | 165 | 309
157 | 345 | 166 | 309
157 | 346 | 166 | 310
158 | 346 | 167 | 310
159 | 347 | 168 | 310
160 | 347 | 169 | 311
161 | 347 | 170 | 311
162 | 348 | 171 | 312
162 | 348 | 172 | 312
163 | 349 | 173 | 313
164 | 349 | 174 | 313
165 | 349 | 175 | 314
166 | 350 | 175 | 314
167 | 350 | 176 | 315
167 | 350 | 177 | 315
168 | 350 | 178 | 315
169 | 351 | 179 | 315
170 | 351 | 180 | 316
171 | 352
172 | 352
172 | 352
173 | 353
174 | 353
175 | 354
176 | 354
177 | 354
178 | 355
179 | 355
179 | 355
180 | 355
181 | 356
182 | 356
183 | 356
184 | 357
184 | 357
185 | 357
186 | 358
187 | 358
187 | 358
188 | 358
189 | 359
190 | 359
191 | 360

## Fig 5.15
CP0 (OPC(III), BFS(III)) grau |  | CP30 (OPC(III), BFS(III)) gelb |  | CP50 (OPC(III), BFS(III)) dunkelgrün |  | CP85 (OPC(III), BFS(III)) hellblau |  | CP0 (OPC(IV), BFS(III)) schwarz |  | CP30 (OPC(IV), BFS(III)) orange |  | CP50 (OPC(IV), BFS(III)) hellgrün |  | CP85 (OPC(IV), BFS(III)) dunkelblau
Age | Heat production rate | Age | Heat production rate | Age | Heat production rate | Age | Heat production rate | Age | Heat production rate | Age | Heat production rate | Age | Heat production rate | Age | Heat production rate
[hours] | [J/gh] | [hours] | [J/gh] | [hours] | [J/gh] | [hours] | [J/gh] | [hours] | [J/gh] | [hours] | [J/gh] | [hours] | [J/gh] | [hours] | [J/gh]
0.514 | 14 | 0.0643 | 2.32 | 0 | 7.05 | 0.0643 | 0.56 | 0.579 | 12 | 0.514 | 14 | 0.193 | 14 | 0.193 | 14
0.514 | 13.8 | 0.0643 | 2.42 | 0 | 6.88 | 0.129 | 0.741 | 0.579 | 11.8 | 0.514 | 13.8 | 0.193 | 13.8 | 0.193 | 13.8
0.514 | 13.6 | 0.0643 | 2.49 | 0 | 6.69 | 0.129 | 0.873 | 0.579 | 11.6 | 0.514 | 13.6 | 0.193 | 13.6 | 0.193 | 13.6
0.514 | 13.4 | 0.0643 | 2.55 | 0 | 6.51 | 0.129 | 1 | 0.579 | 11.3 | 0.514 | 13.4 | 0.193 | 13.5 | 0.193 | 13.5
0.514 | 13.1 | 0.0643 | 2.62 | 0 | 6.34 | 0.129 | 1.15 | 0.579 | 11.1 | 0.514 | 13.1 | 0.193 | 13.3 | 0.193 | 13.3
0.514 | 12.9 | 0.0643 | 2.8 | 0 | 6.21 | 0.129 | 1.22 | 0.579 | 10.9 | 0.514 | 12.9 | 0.193 | 13.1 | 0.193 | 13.1
0.514 | 12.7 | 0.0643 | 2.98 | 0 | 6.13 | 0.129 | 1.27 | 0.579 | 10.7 | 0.514 | 12.7 | 0.193 | 13 | 0.193 | 13
0.514 | 12.5 | 0.0643 | 3.16 | 0 | 6.08 | 0.129 | 1.28 | 0.579 | 10.5 | 0.514 | 12.5 | 0.193 | 12.8 | 0.193 | 12.8
0.514 | 12.3 | 0.0643 | 3.33 | 0 | 6.03 | 0.129 | 1.32 | 0.579 | 10.4 | 0.514 | 12.3 | 0.193 | 12.6 | 0.193 | 12.6
0.514 | 12.1 | 0.0643 | 3.44 | 0 | 5.95 | 0.129 | 1.35 | 0.579 | 10.3 | 0.514 | 12.1 | 0.193 | 12.5 | 0.193 | 12.5
0.514 | 11.9 | 0.0643 | 3.51 | 0 | 5.73 | 0.193 | 1.5 | 0.579 | 10.1 | 0.514 | 11.9 | 0.193 | 12.3 | 0.193 | 12.3
0.514 | 11.6 | 0.0643 | 3.56 | 0 | 5.52 | 0.193 | 1.66 | 0.643 | 9.88 | 0.514 | 11.6 | 0.193 | 12.1 | 0.193 | 12.1
0.514 | 11.4 | 0.0643 | 3.59 | 0 | 5.3 | 0.193 | 1.81 | 0.643 | 9.67 | 0.514 | 11.4 | 0.193 | 12 | 0.193 | 12
0.514 | 11.2 | 0.0643 | 3.61 | 0 | 5.09 | 0.129 | 1.96 | 0.579 | 9.45 | 0.514 | 11.2 | 0.193 | 11.8 | 0.193 | 11.8
0.514 | 11 | 0.0643 | 3.62 | 0 | 4.88 | 0.129 | 2.03 | 0.643 | 9.24 | 0.514 | 11 | 0.193 | 11.6 | 0.193 | 11.6
0.514 | 10.8 | 0.0643 | 3.64 | 0 | 4.66 | 0.129 | 2.08 | 0.643 | 9.11 | 0.514 | 10.8 | 0.193 | 11.5 | 0.193 | 11.5
0.514 | 10.7 | 0.0643 | 3.66 | 0 | 4.48 | 0.257 | 1.42 | 0.643 | 9.03 | 0.514 | 10.7 | 0.193 | 11.3 | 0.193 | 11.3
0.514 | 10.6 | 0.45 | 3.51 | 0 | 4.32 | 0.45 | 1.22 | 0.643 | 8.86 | 0.514 | 10.6 | 0.193 | 11.2 | 0.193 | 11.2
0.514 | 10.6 | 0.45 | 3.34 | 0 | 4.2 | 0.514 | 1.12 | 0.643 | 8.65 | 0.514 | 10.6 | 0.193 | 11 | 0.193 | 11
0.514 | 10.5 | 0.45 | 3.18 | 0 | 4.12 | 0.643 | 1.04 | 0.643 | 8.53 | 0.514 | 10.5 | 0.193 | 10.9 | 0.193 | 10.9
0.514 | 10.5 | 0.45 | 3.01 | 0 | 4.05 | 0.772 | 0.972 | 0.643 | 8.47 | 0.514 | 10.5 | 0.193 | 10.8 | 0.193 | 10.8
0.579 | 9.08 | 0.45 | 2.88 | 0 | 4.02 | 0.9 | 0.906 | 0.643 | 8.42 | 0.579 | 9.08 | 0.193 | 10.6 | 0.193 | 10.6
0.579 | 8.86 | 0.45 | 2.8 | 0 | 3.99 | 1.22 | 0.824 | 0.643 | 8.38 | 0.579 | 8.86 | 0.257 | 10.4 | 0.257 | 10.4
0.579 | 8.65 | 0.45 | 2.73 | 0 | 3.94 | 1.93 | 0.758 | 0.643 | 8.35 | 0.579 | 8.65 | 0.257 | 10.3 | 0.257 | 10.3
0.579 | 8.43 | 0.836 | 2.49 | 0.0643 | 3.85 | 2.7 | 0.758 | 0.643 | 8.28 | 0.579 | 8.43 | 0.257 | 10.1 | 0.257 | 10.1
0.579 | 8.3 | 0.836 | 2.42 | 0.0643 | 3.82 | 3.34 | 0.84 | 0.643 | 8.07 | 0.579 | 8.3 | 0.257 | 9.93 | 0.257 | 9.93
0.579 | 8.2 | 0.9 | 2.26 | 0.45 | 3.51 | 3.6 | 0.922 | 0.643 | 8.02 | 0.579 | 8.2 | 0.257 | 9.77 | 0.257 | 9.77
0.579 | 8.14 | 0.9 | 2.22 | 0.45 | 3.34 | 3.79 | 1.02 | 0.707 | 7.81 | 0.579 | 8.14 | 0.257 | 9.6 | 0.257 | 9.6
0.579 | 8.09 | 0.9 | 2.17 | 0.45 | 3.18 | 3.92 | 1.07 | 0.707 | 7.59 | 0.579 | 8.09 | 0.257 | 9.44 | 0.257 | 9.44
0.579 | 8.02 | 0.9 | 2.12 | 0.45 | 3.01 | 4.12 | 1.14 | 0.707 | 7.4 | 0.579 | 8.02 | 0.257 | 9.27 | 0.257 | 9.27
0.579 | 7.97 | 0.9 | 2.09 | 0.45 | 2.88 | 4.31 | 1.2 | 0.707 | 7.26 | 0.579 | 7.97 | 0.257 | 9.11 | 0.257 | 9.11
0.579 | 7.79 | 0.9 | 2.06 | 0.45 | 2.8 | 4.5 | 1.27 | 0.707 | 7.18 | 0.579 | 7.79 | 0.257 | 8.94 | 0.257 | 8.94
0.579 | 7.58 | 0.9 | 2.01 | 0.45 | 2.73 | 4.69 | 1.32 | 0.707 | 7.12 | 0.579 | 7.58 | 0.257 | 8.78 | 0.257 | 8.78
0.579 | 7.36 | 0.965 | 1.93 | 0.45 | 2.67 | 5.08 | 1.42 | 0.707 | 7.07 | 0.579 | 7.36 | 0.257 | 8.61 | 0.257 | 8.61
0.643 | 7.15 | 1.03 | 1.84 | 0.45 | 2.6 | 5.66 | 1.53 | 0.707 | 7.03 | 0.643 | 7.15 | 0.257 | 8.45 | 0.257 | 8.45
0.643 | 6.93 | 1.09 | 1.78 | 0.514 | 2.44 | 6.24 | 1.61 | 0.707 | 7 | 0.643 | 6.93 | 0.257 | 8.28 | 0.257 | 8.28
0.643 | 6.72 | 1.09 | 1.73 | 0.514 | 2.27 | 6.82 | 1.68 | 0.707 | 6.54 | 0.643 | 6.72 | 0.257 | 8.12 | 0.257 | 8.12
0.643 | 6.51 | 1.16 | 1.56 | 0.514 | 2.11 | 7.4 | 1.73 | 0.707 | 6.34 | 0.643 | 6.51 | 0.257 | 7.96 | 0.257 | 7.96
0.643 | 6.29 | 1.29 | 1.45 | 0.514 | 1.98 | 7.97 | 1.76 | 0.707 | 6.21 | 0.643 | 6.29 | 0.257 | 7.79 | 0.257 | 7.79
0.643 | 6.18 | 1.41 | 1.35 | 0.579 | 1.81 | 8.62 | 1.78 | 0.707 | 6.14 | 0.643 | 6.18 | 0.257 | 7.64 | 0.257 | 7.64
0.643 | 6.08 | 1.54 | 1.27 | 0.579 | 1.68 | 9.07 | 1.78 | 0.707 | 6.09 | 0.643 | 6.08 | 0.257 | 7.54 | 0.257 | 7.54
0.643 | 6.01 | 1.93 | 1.17 | 0.643 | 1.53 | 9.65 | 1.8 | 0.707 | 6.04 | 0.643 | 6.01 | 0.257 | 7.44 | 0.257 | 7.44
0.643 | 5.95 | 2.38 | 1.17 | 0.707 | 1.4 | 10.2 | 1.78 | 0.707 | 5.93 | 0.643 | 5.95 | 0.257 | 7.31 | 0.257 | 7.31
0.643 | 5.88 | 2.7 | 1.28 | 1.03 | 1.33 | 10.5 | 1.78 | 0.772 | 5.72 | 0.643 | 5.88 | 0.322 | 7.15 | 0.322 | 7.15
0.643 | 5.7 | 3.09 | 1.4 | 1.16 | 1.27 | 10.7 | 1.78 | 0.772 | 5.5 | 0.643 | 5.7 | 0.322 | 6.98 | 0.322 | 6.98
0.643 | 5.52 | 3.34 | 1.5 | 1.29 | 1.22 | 10.9 | 1.78 | 0.772 | 5.35 | 0.643 | 5.52 | 0.322 | 6.82 | 0.322 | 6.82
0.707 | 5.32 | 3.6 | 1.61 | 1.48 | 1.15 | 11.1 | 1.76 | 0.772 | 5.25 | 0.707 | 5.32 | 0.322 | 6.65 | 0.322 | 6.65
0.707 | 5.11 | 3.86 | 1.75 | 1.67 | 1.1 | 11.3 | 1.75 | 0.772 | 5.19 | 0.707 | 5.11 | 0.322 | 6.49 | 0.322 | 6.49
0.707 | 4.89 | 4.12 | 1.88 | 1.74 | 1.09 | 11.4 | 1.73 | 0.772 | 5.06 | 0.707 | 4.89 | 0.322 | 6.32 | 0.322 | 6.32
0.707 | 4.69 | 4.31 | 2.01 | 1.93 | 1.05 | 11.6 | 1.73 | 0.836 | 4.84 | 0.707 | 4.69 | 0.322 | 6.16 | 0.322 | 6.16
0.707 | 4.51 | 4.5 | 2.12 | 2.38 | 1.05 | 11.8 | 1.73 | 0.836 | 4.73 | 0.707 | 4.51 | 0.322 | 6 | 0.322 | 6
0.707 | 4.36 | 4.69 | 2.24 | 2.57 | 1.07 | 12 | 1.71 | 0.836 | 4.64 | 0.707 | 4.36 | 0.579 | 5.76 | 0.322 | 5.83
0.707 | 4.28 | 4.82 | 2.32 | 2.7 | 1.1 | 12.2 | 1.7 | 0.836 | 4.58 | 0.707 | 4.28 | 0.579 | 5.55 | 0.322 | 5.67
0.707 | 4.13 | 4.95 | 2.42 | 2.77 | 1.14 | 12.4 | 1.68 | 0.836 | 4.46 | 0.707 | 4.13 | 0.579 | 5.34 | 0.322 | 5.5
0.772 | 3.92 | 5.08 | 2.5 | 3.15 | 1.43 | 13.2 | 1.76 | 0.836 | 4.28 | 0.772 | 3.92 | 0.579 | 5.12 | 0.322 | 5.34
0.772 | 3.8 | 5.21 | 2.64 | 3.67 | 1.63 | 14.1 | 1.71 | 0.9 | 4.07 | 0.772 | 3.8 | 0.579 | 4.94 | 0.322 | 5.17
0.772 | 3.64 | 5.4 | 2.77 | 4.24 | 1.96 | 14.9 | 1.65 | 0.9 | 3.99 | 0.772 | 3.64 | 0.579 | 4.81 | 0.322 | 5.01
0.836 | 3.44 | 5.53 | 2.85 | 5.92 | 2.82 | 15.5 | 1.6 | 0.9 | 3.9 | 0.836 | 3.44 | 0.579 | 4.73 | 0.322 | 4.84
0.836 | 3.36 | 5.66 | 2.95 | 6.05 | 2.93 | 16.1 | 1.55 | 0.9 | 3.84 | 0.836 | 3.36 | 0.579 | 4.68 | 0.322 | 4.74
0.836 | 3.28 | 5.79 | 3.06 | 6.11 | 2.98 | 16.7 | 1.52 | 0.9 | 3.77 | 0.836 | 3.28 | 0.579 | 4.56 | 0.322 | 4.64
0.836 | 3.13 | 5.92 | 3.16 | 6.24 | 3.05 | 16.9 | 1.5 | 0.9 | 3.71 | 0.836 | 3.13 | 0.643 | 4.35 | 0.322 | 4.53
0.9 | 2.98 | 6.11 | 3.29 | 6.37 | 3.13 | 17.2 | 1.47 | 0.965 | 3.59 | 0.9 | 2.98 | 0.643 | 4.22 | 0.386 | 4.36
0.965 | 2.87 | 6.24 | 3.39 | 6.43 | 3.2 | 17.4 | 1.45 | 1.03 | 3.49 | 0.965 | 2.87 | 0.643 | 4.12 | 0.386 | 4.2
0.965 | 2.83 | 6.37 | 3.51 | 6.56 | 3.28 | 17.8 | 1.43 | 1.03 | 3.46 | 0.965 | 2.83 | 0.643 | 4.05 | 0.386 | 4.07
0.965 | 2.8 | 6.5 | 3.61 | 6.69 | 3.38 | 18.5 | 1.38 | 1.03 | 3.43 | 0.965 | 2.8 | 0.643 | 4 | 0.386 | 3.95
0.965 | 2.77 | 6.69 | 3.74 | 6.82 | 3.46 | 18.9 | 1.35 | 1.03 | 3.23 | 0.965 | 2.77 | 0.643 | 3.97 | 0.386 | 3.84
1.03 | 2.57 | 6.82 | 3.84 | 6.95 | 3.52 | 19.3 | 1.33 | 1.09 | 3.1 | 1.03 | 2.57 | 0.643 | 3.94 | 0.45 | 3.67
1.09 | 2.44 | 6.95 | 3.95 | 7.07 | 3.62 | 19.8 | 1.3 | 1.16 | 2.96 | 1.09 | 2.44 | 0.643 | 3.9 | 0.45 | 3.51
1.09 | 2.36 | 7.07 | 4.05 | 7.14 | 3.67 | 20.3 | 1.28 | 1.22 | 2.77 | 1.09 | 2.36 | 0.707 | 3.46 | 0.45 | 3.34
1.16 | 2.26 | 7.2 | 4.41 | 7.27 | 3.76 | 20.6 | 1.27 | 1.16 | 2.62 | 1.16 | 2.26 | 0.772 | 3.26 | 0.45 | 3.18
1.22 | 2.12 | 7.33 | 4.5 | 7.4 | 3.85 | 21 | 1.25 | 1.22 | 2.54 | 1.22 | 2.12 | 0.772 | 3.15 | 0.45 | 3.01
1.29 | 1.96 | 7.4 | 4.55 | 7.52 | 3.94 | 21.4 | 1.24 | 1.22 | 2.47 | 1.29 | 1.96 | 0.772 | 3.06 | 0.45 | 2.88
1.35 | 1.86 | 7.46 | 4.61 | 7.72 | 4.07 | 21.9 | 1.22 | 1.29 | 2.42 | 1.35 | 1.86 | 0.772 | 3.01 | 0.45 | 2.8
1.41 | 1.76 | 7.52 | 4.66 | 7.85 | 4.18 | 22.5 | 1.2 | 1.35 | 2.36 | 1.41 | 1.76 | 0.772 | 2.82 | 0.45 | 2.73
1.54 | 1.68 | 7.59 | 4.71 | 7.97 | 4.27 | 23.1 | 1.19 | 1.41 | 2.26 | 1.54 | 1.68 | 0.836 | 2.62 | 0.45 | 2.67
1.61 | 1.6 | 7.65 | 4.74 | 8.17 | 4.36 | 23.5 | 1.17 | 1.48 | 2.16 | 1.61 | 1.6 | 0.836 | 2.57 | 0.45 | 2.6
1.93 | 1.5 | 7.72 | 4.79 | 8.42 | 4.5 | 24 | 1.15 | 1.54 | 2.08 | 1.74 | 1.5 | 0.836 | 2.49 | 0.514 | 2.44
2.12 | 1.47 | 7.78 | 4.83 | 8.68 | 4.63 | 24.5 | 1.14 | 1.61 | 2.01 | 1.8 | 1.43 | 0.836 | 2.42 | 0.514 | 2.27
2.57 | 1.7 | 7.85 | 4.89 | 8.87 | 4.74 | 25.1 | 1.12 | 1.67 | 1.93 | 2.51 | 1.38 | 0.9 | 2.26 | 0.514 | 2.11
2.83 | 1.76 | 7.91 | 4.97 | 9.07 | 4.83 | 25.7 | 1.1 | 1.74 | 1.84 | 2.89 | 1.5 | 0.9 | 2.22 | 0.514 | 1.98
3.09 | 1.86 | 7.97 | 5.04 | 9.26 | 4.91 | 26 | 1.1 | 1.8 | 1.78 | 3.28 | 1.65 | 0.9 | 2.17 | 0.579 | 1.81
3.22 | 1.91 | 8.1 | 5.16 | 9.39 | 4.97 | 26.7 | 1.09 | 1.86 | 1.71 | 3.41 | 1.7 | 0.9 | 2.12 | 0.579 | 1.68
3.47 | 2.03 | 8.23 | 5.27 | 9.58 | 5.04 | 27.3 | 1.09 | 1.99 | 1.63 | 3.79 | 1.89 | 0.9 | 2.09 | 0.643 | 1.53
3.6 | 2.09 | 8.36 | 5.4 | 9.77 | 5.12 | 28 | 1.07 | 2.44 | 1.55 | 3.99 | 2.01 | 0.9 | 2.06 | 0.707 | 1.4
3.73 | 2.16 | 8.42 | 5.45 | 10.1 | 5.22 | 28.4 | 1.07 | 2.57 | 1.56 | 4.24 | 2.17 | 0.9 | 2.01 | 0.772 | 1.32
3.79 | 2.21 | 8.55 | 5.57 | 10.4 | 5.3 | 28.9 | 1.07 | 2.89 | 1.61 | 4.37 | 2.26 | 0.965 | 1.93 | 0.836 | 1.25
3.86 | 2.26 | 8.62 | 5.63 | 10.9 | 5.42 | 29.6 | 1.05 | 3.15 | 1.7 | 4.5 | 2.36 | 1.03 | 1.84 | 0.9 | 1.17
3.92 | 2.31 | 8.81 | 5.78 | 11.3 | 5.48 | 30.1 | 1.05 | 3.34 | 1.78 | 4.57 | 2.42 | 1.09 | 1.78 | 1.03 | 1.09
4.05 | 2.39 | 8.87 | 5.83 | 11.9 | 5.52 | 30.6 | 1.05 | 3.41 | 1.81 | 4.63 | 2.49 | 1.09 | 1.73 | 1.29 | 0.972
4.18 | 2.49 | 8.94 | 5.91 | 12.3 | 5.53 | 31 | 1.05 | 3.54 | 1.88 | 4.76 | 2.55 | 1.16 | 1.56 | 1.86 | 0.856
4.24 | 2.54 | 9 | 5.98 | 12.9 | 5.52 | 31.3 | 1.05 | 3.67 | 1.94 | 4.82 | 2.64 | 1.29 | 1.45 | 2.25 | 0.84
4.37 | 2.64 | 9.13 | 6.09 | 13.5 | 5.45 | 31.6 | 1.05 | 3.73 | 1.98 | 4.89 | 2.67 | 1.41 | 1.35 | 2.38 | 0.84
4.44 | 2.72 | 9.26 | 6.19 | 13.8 | 5.42 | 32 | 1.05 | 3.86 | 2.06 | 4.95 | 2.7 | 1.54 | 1.27 | 2.96 | 0.906
4.57 | 2.85 | 9.39 | 6.28 | 14 | 5.39 | 32.6 | 1.04 | 4.05 | 2.19 | 5.02 | 2.75 | 1.93 | 1.17 | 3.34 | 1.02
4.63 | 2.9 | 9.52 | 6.37 | 14.2 | 5.35 | 33.1 | 1.04 | 4.24 | 2.32 | 5.08 | 2.8 | 2.38 | 1.17 | 3.6 | 1.12
4.69 | 2.95 | 9.65 | 6.49 | 14.3 | 5.34 | 33.6 | 1.04 | 4.5 | 2.5 | 5.21 | 2.88 | 2.7 | 1.28 | 3.79 | 1.2
4.89 | 3.11 | 9.77 | 6.57 | 14.5 | 5.3 | 34 | 1.04 | 4.63 | 2.62 | 5.34 | 2.98 | 3.09 | 1.4 | 3.99 | 1.3
5.02 | 3.26 | 9.9 | 6.65 | 15.3 | 5.12 | 34.3 | 1.04 | 4.76 | 2.73 | 5.4 | 3.03 | 3.34 | 1.5 | 4.31 | 1.42
5.08 | 3.34 | 10.1 | 6.77 | 16.1 | 4.97 | 34.8 | 1.04 | 4.95 | 2.9 | 5.47 | 3.1 | 3.6 | 1.61 | 4.76 | 1.53
5.14 | 3.41 | 10.4 | 6.9 | 16.5 | 4.91 | 35.4 | 1.05 | 5.08 | 3.03 | 5.53 | 3.15 | 3.86 | 1.75 | 5.21 | 1.63
5.21 | 3.48 | 10.6 | 7.03 | 16.7 | 4.88 | 36 | 1.07 | 5.21 | 3.18 | 5.59 | 3.18 | 4.12 | 1.88 | 5.72 | 1.73
5.34 | 3.64 | 10.8 | 7.13 | 17 | 4.84 | 36.7 | 1.07 | 5.34 | 3.29 | 5.66 | 3.23 | 4.31 | 2.01 | 6.17 | 1.81
5.53 | 3.84 | 11.1 | 7.25 | 17.5 | 4.78 | 37.2 | 1.07 | 5.47 | 3.44 | 5.79 | 3.38 | 4.5 | 2.12 | 6.56 | 1.86
5.59 | 3.94 | 11.3 | 7.36 | 17.9 | 4.69 | 37.7 | 1.07 | 5.53 | 3.52 | 5.85 | 3.44 | 4.69 | 2.24 | 6.95 | 1.89
5.66 | 4 | 11.7 | 7.46 | 18.4 | 4.58 | 38.1 | 1.07 | 5.59 | 3.59 | 5.92 | 3.49 | 4.82 | 2.32 | 7.52 | 1.93
5.72 | 4.07 | 12.3 | 7.59 | 18.8 | 4.48 | 38.5 | 1.07 | 5.66 | 3.66 | 5.98 | 3.52 | 4.95 | 2.42 | 8.04 | 1.94
5.79 | 4.22 | 12.6 | 7.63 | 19.2 | 4.4 | 39.2 | 1.09 | 5.79 | 3.76 | 6.05 | 3.59 | 5.08 | 2.5 | 8.36 | 1.94
5.98 | 4.4 | 12.9 | 7.64 | 19.7 | 4.3 | 39.7 | 1.09 | 5.92 | 3.9 | 6.11 | 3.64 | 5.21 | 2.64 | 8.81 | 1.94
6.05 | 4.55 | 13.4 | 7.64 | 20.3 | 4.22 | 40.2 | 1.09 | 6.05 | 4.04 | 6.17 | 3.72 | 5.4 | 2.77 | 9.26 | 1.94
6.11 | 4.63 | 13.8 | 7.63 | 20.9 | 4.17 | 40.7 | 1.09 | 6.11 | 4.12 | 6.24 | 3.79 | 5.53 | 2.85 | 9.84 | 1.93
6.17 | 4.71 | 14.1 | 7.58 | 21.3 | 4.13 | 41.2 | 1.09 | 6.24 | 4.27 | 6.37 | 3.87 | 5.66 | 2.95 | 10.3 | 1.91
6.24 | 4.81 | 14.5 | 7.53 | 21.5 | 4.12 | 41.6 | 1.09 | 6.3 | 4.36 | 6.56 | 4.02 | 5.79 | 3.06 | 10.7 | 1.89
6.3 | 4.91 | 15 | 7.43 | 22.1 | 4.08 | 42.3 | 1.1 | 6.43 | 4.51 | 6.69 | 4.17 | 5.92 | 3.16 | 11.3 | 1.86
6.5 | 5.11 | 15.6 | 7.31 | 22.6 | 4.05 | 42.6 | 1.1 | 6.5 | 4.63 | 6.82 | 4.28 | 6.11 | 3.29 | 11.8 | 1.81
6.56 | 5.2 | 16.1 | 7.21 | 23 | 4 | 43 | 1.1 | 6.56 | 4.73 | 6.88 | 4.38 | 6.24 | 3.39 | 12.2 | 1.78
6.69 | 5.39 | 16.6 | 7.18 | 23.3 | 3.94 | 43.4 | 1.1 | 6.62 | 4.81 | 6.95 | 4.45 | 6.37 | 3.51 | 12.6 | 1.75
6.75 | 5.48 | 16.9 | 7.18 | 23.4 | 3.9 | 44.1 | 1.12 | 6.69 | 4.91 | 7.07 | 4.58 | 6.5 | 3.61 | 13.1 | 1.7
6.82 | 5.67 | 17.2 | 7.18 | 24.2 | 3.92 | 44.4 | 1.12 | 6.75 | 5.01 | 7.2 | 4.71 | 6.69 | 3.74 | 13.5 | 1.66
7.01 | 5.86 | 17.6 | 7.16 | 24.6 | 3.85 | 44.8 | 1.12 | 6.88 | 5.14 | 7.33 | 4.84 | 6.82 | 3.84 | 14.1 | 1.61
7.14 | 6.04 | 17.9 | 7.12 | 25 | 3.77 | 45.5 | 1.14 | 6.95 | 5.24 | 7.4 | 4.91 | 6.95 | 3.95 | 14.6 | 1.56
7.2 | 6.18 | 18.3 | 7.05 | 27.4 | 3.57 | 45.7 | 1.14 | 7.01 | 5.35 | 7.46 | 4.97 | 7.07 | 4.05 | 15.2 | 1.52
7.33 | 6.36 | 18.7 | 6.93 | 27.7 | 3.56 | 46.4 | 1.14 | 7.07 | 5.47 | 7.52 | 5.04 | 7.2 | 4.15 | 15.8 | 1.47
7.4 | 6.47 | 19.2 | 6.8 | 28.3 | 3.54 | 46.9 | 1.14 | 7.14 | 5.53 | 7.59 | 5.17 | 7.4 | 4.28 | 16.3 | 1.42
7.52 | 6.65 | 19.5 | 6.69 | 28.9 | 3.52 | 47.1 | 1.14 | 7.2 | 5.65 | 7.72 | 5.29 | 7.59 | 4.41 | 16.8 | 1.38
7.65 | 6.84 | 19.9 | 6.57 | 29.2 | 3.52 | 47.3 | 1.14 | 7.27 | 5.73 | 7.91 | 5.44 | 7.72 | 4.51 | 17.2 | 1.35
7.78 | 7.02 | 20.3 | 6.47 | 29.5 | 3.52 | 47.5 | 1.14 | 7.33 | 5.8 | 7.97 | 5.5 | 7.91 | 4.64 | 17.6 | 1.32
7.85 | 7.13 | 20.5 | 6.37 | 30 | 3.54 | 47.7 | 1.14 | 7.4 | 5.93 | 8.1 | 5.63 | 8.1 | 4.76 | 18.1 | 1.28
7.97 | 7.3 | 20.6 | 6.31 | 30.5 | 3.56 | 47.8 | 1.14 | 7.52 | 6.08 | 8.23 | 5.76 | 8.3 | 4.88 | 18.6 | 1.25
8.1 | 7.48 | 20.8 | 6.24 | 31 | 3.59 | 48.4 | 1.15 | 7.59 | 6.21 | 8.36 | 5.86 | 8.49 | 4.99 | 19.1 | 1.22
8.23 | 7.64 | 21 | 6.29 | 31.4 | 3.62 | 49.1 | 1.3 | 7.65 | 6.29 | 8.42 | 5.95 | 8.75 | 5.12 | 19.4 | 1.2
8.36 | 7.82 | 21.7 | 6.08 | 32 | 3.67 | 49.6 | 1.32 | 7.78 | 6.42 | 8.49 | 6.03 | 8.87 | 5.19 | 19.9 | 1.17
8.42 | 7.91 | 22.5 | 5.85 | 32.6 | 3.72 | 49.9 | 1.32 | 7.85 | 6.54 | 8.62 | 6.16 | 9.07 | 5.27 | 20.3 | 1.15
8.49 | 7.99 | 22.9 | 5.75 | 33.1 | 3.76 | 50.1 | 1.32 | 7.91 | 6.67 | 8.81 | 6.29 | 9.26 | 5.35 | 20.6 | 1.14
8.55 | 8.12 | 23.3 | 5.67 | 33.8 | 3.8 | 50.3 | 1.32 | 8.04 | 6.8 | 9 | 6.44 | 9.52 | 5.45 | 21.2 | 1.1
8.62 | 8.2 | 23.6 | 5.58 | 34.2 | 3.82 | 51.1 | 1.48 | 8.1 | 6.9 | 9.07 | 6.51 | 9.84 | 5.57 | 21.6 | 1.09
8.68 | 8.27 | 24.4 | 5.44 | 34.7 | 3.82 | 51.5 | 1.52 | 8.17 | 7.02 | 9.26 | 6.64 | 10.3 | 5.68 | 22.2 | 1.05
8.75 | 8.33 | 25 | 5.39 | 35 | 3.82 | 51.7 | 1.52 | 8.23 | 7.1 | 9.39 | 6.75 | 10.7 | 5.76 | 22.5 | 1.04
8.81 | 8.4 | 25.5 | 5.34 | 35.4 | 3.8 | 51.9 | 1.52 | 8.3 | 7.16 | 9.45 | 6.82 | 11.1 | 5.8 | 23 | 1.02
8.87 | 8.5 | 26 | 5.27 | 35.7 | 3.77 | 52.1 | 1.52 | 8.36 | 7.26 | 9.65 | 6.95 | 11.4 | 5.81 | 23.3 | 1
8.94 | 8.6 | 26.6 | 5.22 | 36.1 | 3.69 | 52.9 | 1.7 | 8.42 | 7.33 | 9.77 | 7.03 | 12 | 5.8 | 23.8 | 0.988
9.07 | 8.73 | 27 | 5.17 | 36.6 | 3.56 | 53.2 | 1.73 | 8.49 | 7.43 | 9.9 | 7.12 | 12.5 | 5.76 | 24.2 | 0.972
9.13 | 8.83 | 27.5 | 5.12 | 37 | 3.43 | 53.5 | 1.76 | 8.55 | 7.53 | 10.1 | 7.21 | 12.8 | 5.73 | 24.8 | 0.955
9.2 | 8.89 | 27.9 | 5.09 | 37.4 | 3.31 | 53.9 | 1.81 | 8.62 | 7.61 | 10.2 | 7.3 | 13.1 | 5.68 | 25.3 | 0.939
9.26 | 9.01 | 28.4 | 5.04 | 37.7 | 3.2 | 54.2 | 1.88 | 8.68 | 7.69 | 10.4 | 7.36 | 13.4 | 5.62 | 25.7 | 0.922
9.32 | 9.08 | 28.7 | 4.99 | 38.1 | 3.1 | 54.7 | 1.96 | 8.75 | 7.79 | 10.5 | 7.44 | 14 | 5.53 | 26.1 | 0.906
9.39 | 9.16 | 29.1 | 4.94 | 38.4 | 3 | 55.2 | 2.06 | 8.81 | 7.86 | 10.7 | 7.51 | 14.3 | 5.45 | 26.6 | 0.889
9.45 | 9.22 | 29.4 | 4.89 | 38.8 | 2.87 | 55.7 | 2.16 | 8.94 | 8 | 10.9 | 7.63 | 14.7 | 5.37 | 26.9 | 0.873
9.52 | 9.29 | 29.7 | 4.84 | 39.2 | 2.75 | 56.1 | 2.24 | 9 | 8.1 | 11.2 | 7.71 | 15.2 | 5.25 | 27.4 | 0.856
9.65 | 9.42 | 30.2 | 4.74 | 39.7 | 2.62 | 56.6 | 2.34 | 9.13 | 8.25 | 11.8 | 7.82 | 15.8 | 5.14 | 27.9 | 0.84
9.77 | 9.57 | 30.6 | 4.66 | 40.2 | 2.5 | 56.9 | 2.4 | 9.2 | 8.33 | 12.2 | 7.87 | 16.1 | 5.07 | 28.4 | 0.824
9.9 | 9.72 | 31.1 | 4.55 | 40.8 | 2.39 | 57.4 | 2.49 | 9.26 | 8.42 | 12.6 | 7.89 | 16.5 | 5.02 | 29 | 0.807
9.97 | 9.78 | 31.6 | 4.41 | 41.2 | 2.32 | 58 | 2.54 | 9.32 | 8.5 | 13.1 | 7.89 | 16.8 | 4.99 | 29.5 | 0.791
10.1 | 9.93 | 32 | 4.3 | 41.5 | 2.26 | 58.6 | 2.57 | 9.39 | 8.58 | 13.4 | 7.92 | 17.1 | 4.97 | 30.1 | 0.774
10.2 | 10 | 32.5 | 4.17 | 41.9 | 2.19 | 58.8 | 2.57 | 9.52 | 8.71 | 13.9 | 8 | 17.6 | 4.97 | 30.7 | 0.758
10.3 | 10.1 | 32.8 | 4.07 | 42.3 | 2.14 | 59.2 | 2.55 | 9.65 | 8.84 | 14.3 | 8.09 | 18.1 | 4.99 | 31.2 | 0.758
10.4 | 10.2 | 33.2 | 3.95 | 42.5 | 2.12 | 59.5 | 2.54 | 9.71 | 8.93 | 14.8 | 8.2 | 18.4 | 5.01 | 31.7 | 0.741
10.5 | 10.4 | 34 | 3.74 | 42.8 | 2.09 | 60.2 | 2.39 | 9.77 | 9.01 | 15.3 | 8.3 | 18.7 | 5.04 | 32.3 | 0.725
10.6 | 10.5 | 34.3 | 3.61 | 43 | 2.08 | 60.7 | 2.34 | 9.9 | 9.12 | 15.8 | 8.42 | 19 | 5.09 | 32.9 | 0.708
10.7 | 10.6 | 34.7 | 3.49 | 43.2 | 2.06 | 61.2 | 2.24 | 10 | 9.26 | 16.2 | 8.55 | 19.4 | 5.16 | 33.5 | 0.708
10.7 | 10.7 | 35 | 3.39 | 43.3 | 2.04 | 61.7 | 2.14 | 10.2 | 9.37 | 16.6 | 8.66 | 19.9 | 5.27 | 33.8 | 0.708
10.8 | 10.7 | 35.4 | 3.26 | 43.5 | 2.03 | 62.3 | 2.04 | 10.2 | 9.44 | 16.8 | 8.76 | 20.3 | 5.4 | 34.3 | 0.692
10.9 | 10.8 | 35.9 | 3.13 | 43.6 | 2.03 | 62.6 | 1.98 | 10.3 | 9.5 | 17 | 8.86 | 20.5 | 5.52 | 34.7 | 0.692
10.9 | 10.8 | 36.3 | 3.03 | 44 | 1.99 | 63.2 | 1.88 | 10.4 | 9.64 | 17.2 | 8.96 | 20.6 | 5.62 | 35 | 0.692
11 | 10.9 | 36.8 | 2.9 | 44.8 | 1.8 | 63.5 | 1.83 | 10.5 | 9.75 | 17.4 | 9.08 | 20.8 | 5.7 | 35.6 | 0.692
11.1 | 10.9 | 37.2 | 2.8 | 45.6 | 1.75 | 63.9 | 1.76 | 10.7 | 9.88 | 17.6 | 9.21 | 20.9 | 5.8 | 36.1 | 0.675
11.9 | 11.1 | 37.7 | 2.7 | 46.3 | 1.71 | 64.3 | 1.71 | 10.8 | 10 | 17.8 | 9.34 | 21.1 | 5.93 | 36.8 | 0.659
12.1 | 11.3 | 38.1 | 2.62 | 47 | 1.66 | 64.7 | 1.66 | 10.9 | 10.1 | 17.9 | 9.42 | 21.2 | 6.04 | 37.3 | 0.659
12.2 | 11.3 | 38.6 | 2.52 | 47.7 | 1.65 | 65.1 | 1.61 | 11 | 10.3 | 18.1 | 9.49 | 21.3 | 6.11 | 37.8 | 0.659
12.4 | 11.5 | 39.1 | 2.45 | 48.2 | 1.63 | 65.7 | 1.55 | 11.1 | 10.4 | 18.2 | 9.59 | 21.4 | 6.23 | 38.3 | 0.659
12.5 | 11.6 | 39.5 | 2.4 | 48.6 | 1.61 | 66.3 | 1.5 | 11.1 | 10.5 | 18.5 | 9.67 | 21.5 | 6.37 | 38.8 | 0.659
12.6 | 11.7 | 39.8 | 2.37 | 49 | 1.6 | 66.9 | 1.45 | 11.2 | 10.5 | 18.8 | 9.68 | 21.7 | 6.52 | 39.4 | 0.659
12.7 | 11.7 | 40.1 | 2.32 | 49.6 | 1.58 | 67.3 | 1.43 | 11.3 | 10.6 | 19.2 | 9.54 | 21.9 | 6.64 | 39.9 | 0.659
12.9 | 11.8 | 40.5 | 2.27 | 50 | 1.56 | 67.5 | 1.42 | 11.3 | 10.7 | 19.3 | 9.45 | 21.9 | 6.7 | 40.4 | 0.659
12.9 | 11.9 | 40.7 | 2.24 | 50.3 | 1.55 | 67.7 | 1.42 | 11.4 | 10.8 | 19.4 | 9.32 | 22.1 | 6.77 | 41 | 0.659
13.1 | 11.9 | 41 | 2.19 | 50.5 | 1.53 | 67.9 | 1.42 | 11.5 | 10.9 | 19.5 | 9.16 | 22.1 | 6.84 | 41.5 | 0.659
13.6 | 11.9 | 41.2 | 2.16 | 50.7 | 1.53 | 68 | 1.42 | 11.6 | 11 | 19.6 | 8.99 | 22.2 | 6.9 | 41.9 | 0.659
13.9 | 11.8 | 41.4 | 2.14 | 50.9 | 1.53 | 68.2 | 1.4 | 11.6 | 11.1 | 19.7 | 8.89 | 22.4 | 7.02 | 42.4 | 0.675
14.2 | 11.6 | 41.5 | 2.12 | 51.3 | 1.53 | 68.5 | 1.38 | 11.7 | 11.2 | 19.7 | 8.8 | 22.8 | 7.02 | 43.1 | 0.692
14.4 | 11.5 | 41.7 | 2.11 | 52.1 | 1.47 | 68.7 | 1.37 | 11.8 | 11.3 | 19.8 | 8.68 | 23.2 | 6.85 | 43.6 | 0.692
14.5 | 11.4 | 41.2 | 2.06 | 52.6 | 1.47 | 69.5 | 1.2 | 12 | 11.4 | 19.9 | 8.55 | 23.3 | 6.7 | 44.1 | 0.708
14.7 | 11.3 | 41.7 | 2.03 | 53.3 | 1.45 | 70.4 | 1.17 | 12 | 11.5 | 20 | 8.38 | 23.4 | 6.56 | 44.7 | 0.708
14.9 | 11.2 | 42.3 | 1.99 | 54 | 1.43 | 71.1 | 1.15 | 12.1 | 11.6 | 20.1 | 8.24 | 23.5 | 6.47 | 45.2 | 0.708
15 | 11.1 | 42.9 | 1.96 | 54.3 | 1.42 | 71.8 | 1.14 | 12.2 | 11.7 | 20.1 | 8.09 | 23.5 | 6.37 | 45.7 | 0.725
15.2 | 11 | 43.5 | 1.93 | 54.5 | 1.42 | 72.5 | 1.12 | 12.3 | 11.8 | 20.3 | 7.92 | 23.6 | 6.26 | 46 | 0.725
15.4 | 10.9 | 43.9 | 1.91 | 54.7 | 1.4 | 73.2 | 1.09 | 12.5 | 11.8 | 20.3 | 7.79 | 23.7 | 6.14 | 46.6 | 0.741
15.6 | 10.7 | 44.4 | 1.89 | 54.9 | 1.4 | 73.6 | 1.07 | 12.6 | 11.9 | 20.4 | 7.68 | 23.8 | 5.98 | 47.1 | 0.758
15.8 | 10.6 | 44.7 | 1.88 | 55.3 | 1.42 | 73.8 | 1.07 | 12.9 | 12 | 20.4 | 7.53 | 23.9 | 5.81 | 47.6 | 0.774
15.9 | 10.4 | 45.1 | 1.86 | 56 | 1.35 | 74.1 | 1.05 | 13.4 | 12.1 | 20.5 | 7.4 | 24.1 | 5.65 | 48.1 | 0.791
16.1 | 10.3 | 45.5 | 1.84 | 56.6 | 1.35 | 74.3 | 1.05 | 13.8 | 12.2 | 20.6 | 7.23 | 24.1 | 5.55 | 48.7 | 0.807
16.3 | 10.2 | 46 | 1.83 | 56.8 | 1.35 | 74.5 | 1.05 | 14.1 | 12.1 | 20.7 | 7.07 | 24.2 | 5.45 | 49.3 | 0.824
16.6 | 10 | 46.5 | 1.81 | 57 | 1.35 | 75.1 | 1.04 | 14.6 | 12 | 20.8 | 6.9 | 24.2 | 5.34 | 49.6 | 0.84
16.8 | 9.88 | 46.9 | 1.8 | 57.4 | 1.33 | 75.4 | 1.02 | 14.9 | 11.9 | 20.8 | 6.77 | 24.4 | 5.17 | 50 | 0.856
17 | 9.73 | 47.5 | 1.78 | 57.6 | 1.33 | 75.8 | 1 | 15.2 | 11.8 | 20.9 | 6.65 | 24.5 | 5.01 | 50.5 | 0.873
17.2 | 9.59 | 47.8 | 1.76 | 58.2 | 1.32 | 76 | 1 | 15.6 | 11.6 | 21 | 6.52 | 24.6 | 4.91 | 51 | 0.906
17.4 | 9.44 | 48 | 1.75 | 58.8 | 1.3 | 76.3 | 1 | 15.8 | 11.5 | 21 | 6.44 | 24.7 | 4.74 | 51.3 | 0.922
18 | 9.24 | 48.6 | 1.73 | 59.5 | 1.28 | 76.8 | 0.988 | 15.9 | 11.4 | 21 | 6.37 | 24.8 | 4.58 | 51.9 | 0.955
18 | 9.14 | 49.1 | 1.71 | 60.3 | 1.27 | 77 | 0.988 | 16.1 | 11.3 | 21 | 6.29 | 25 | 4.43 | 52.4 | 0.988
18.1 | 9.04 | 53.1 | 1.52 | 61 | 1.25 | 77.2 | 0.988 | 16.3 | 11.1 | 21 | 6.23 | 25.1 | 4.32 | 52.8 | 1.02
18.1 | 8.99 | 53.4 | 1.5 | 61.7 | 1.24 | 77.4 | 0.988 | 16.5 | 11 | 21.5 | 6.01 | 25.2 | 4.2 | 53.3 | 1.07
18.2 | 8.93 | 54 | 1.48 | 62.4 | 1.22 | 77.7 | 0.972 | 16.6 | 10.9 | 21.5 | 5.86 | 25.3 | 4.08 | 53.7 | 1.1
18.3 | 8.88 | 54.5 | 1.47 | 62.8 | 1.22 | 78 | 0.972 | 16.8 | 10.7 | 21.5 | 5.78 | 25.5 | 3.95 | 54.2 | 1.15
18.3 | 8.83 | 55 | 1.45 | 63.1 | 1.2 | 78.4 | 0.955 | 17 | 10.6 | 21.5 | 5.65 | 25.7 | 3.8 | 54.8 | 1.24
18.4 | 8.8 | 55.2 | 1.45 | 63.3 | 1.2 | 78.5 | 0.955 | 17.1 | 10.5 | 21.7 | 5.52 | 25.8 | 3.72 | 55.2 | 1.3
18.6 | 8.7 | 55.3 | 1.45 | 63.5 | 1.2 | 78.6 | 0.955 | 17.2 | 10.4 | 21.8 | 5.39 | 25.9 | 3.64 | 55.6 | 1.35
19.4 | 8.52 | 55.4 | 1.45 | 64.2 | 1.19 | 78.6 | 0.955 | 17.4 | 10.2 | 21.9 | 5.22 | 26.1 | 3.51 | 56 | 1.45
19.5 | 8.45 | 56.5 | 1.42 | 65 | 1.17 | 78.7 | 0.955 | 17.6 | 10.1 | 22 | 5.14 | 26.3 | 3.41 | 56.5 | 1.55
19.5 | 8.4 | 57 | 1.4 | 65.7 | 1.15 |  |  | 17.7 | 9.96 | 22.1 | 5.02 | 26.5 | 3.29 | 57 | 1.66
19.6 | 8.35 | 57.2 | 1.4 | 65.9 | 1.15 |  |  | 17.7 | 9.88 | 22.3 | 4.92 | 26.7 | 3.2 | 57.4 | 1.78
19.7 | 8.28 | 57.4 | 1.4 | 66.5 | 1.14 |  |  | 17.8 | 9.82 | 22.4 | 4.81 | 26.9 | 3.11 | 57.9 | 1.89
19.7 | 8.25 | 57.7 | 1.4 | 66.9 | 1.14 |  |  | 17.9 | 9.75 | 22.5 | 4.71 | 27.1 | 3.01 | 58.3 | 2.01
19.7 | 8.17 | 58.3 | 1.38 | 67.6 | 1.12 |  |  | 17.9 | 9.68 | 22.6 | 4.61 | 27.4 | 2.9 | 58.8 | 2.12
19.7 | 8.14 | 59 | 1.37 | 68.4 | 1.1 |  |  | 17.9 | 9.57 | 22.8 | 4.51 | 27.8 | 2.77 | 59.2 | 2.24
19.8 | 8.09 | 59.8 | 1.35 | 68.7 | 1.1 |  |  | 18.3 | 9.39 | 23 | 4.4 | 28.3 | 2.65 | 59.5 | 2.36
20.5 | 7.94 | 60.6 | 1.33 | 69 | 1.1 |  |  | 18.4 | 9.22 | 23.2 | 4.28 | 28.7 | 2.54 | 60.1 | 2.47
20.6 | 7.86 | 61 | 1.32 | 69.3 | 1.1 |  |  | 18.5 | 9.09 | 23.3 | 4.17 | 29.2 | 2.45 | 60.6 | 2.57
20.7 | 7.81 | 61.2 | 1.32 | 69.8 | 1.09 |  |  | 18.6 | 8.96 | 23.7 | 4.02 | 29.8 | 2.37 | 61 | 2.6
20.8 | 7.76 | 61.4 | 1.32 | 70 | 1.09 |  |  | 18.8 | 8.81 | 23.9 | 3.92 | 30.1 | 2.32 | 61.5 | 2.6
21 | 7.66 | 61.9 | 1.3 | 70.3 | 1.09 |  |  | 18.9 | 8.68 | 24.1 | 3.84 | 30.7 | 2.24 | 61.8 | 2.57
21.2 | 7.53 | 62 | 1.3 | 70.7 | 1.07 |  |  | 19 | 8.55 | 24.2 | 3.76 | 31.1 | 2.17 | 62.1 | 2.52
21.4 | 7.38 | 62.3 | 1.28 | 71.1 | 1.07 |  |  | 19.2 | 8.43 | 24.6 | 3.64 | 31.5 | 2.12 | 62.6 | 2.44
21.8 | 7.23 | 63.1 | 1.27 | 71.3 | 1.07 |  |  | 19.3 | 8.3 | 24.9 | 3.54 | 31.9 | 2.08 | 63.2 | 2.34
21.9 | 7.15 | 63.7 | 1.27 | 71.6 | 1.07 |  |  | 19.4 | 8.14 | 25.4 | 3.41 | 32.3 | 2.04 | 63.7 | 2.22
22 | 7.07 | 64 | 1.27 | 71.8 | 1.05 |  |  | 19.5 | 8.07 | 25.8 | 3.29 | 32.8 | 1.99 | 64.2 | 2.12
22.6 | 6.88 | 64.4 | 1.25 | 72 | 1.05 |  |  | 19.6 | 7.94 | 26 | 3.23 | 33.4 | 1.94 | 64.6 | 2.04
22.8 | 6.74 | 65.1 | 1.25 | 72.1 | 1.05 |  |  | 19.7 | 7.82 | 26.2 | 3.18 | 33.8 | 1.91 | 65.1 | 1.94
22.9 | 6.65 | 65.7 | 1.24 | 72.2 | 1.05 |  |  | 19.9 | 7.68 | 26.4 | 3.11 | 34.3 | 1.88 | 65.4 | 1.89
23 | 6.6 | 66.2 | 1.22 | 72.5 | 1.05 |  |  | 19.9 | 7.59 | 26.6 | 3.08 | 34.8 | 1.83 | 65.9 | 1.81
23 | 6.56 | 66.9 | 1.2 | 72.8 | 1.04 |  |  | 19.9 | 7.53 | 27.3 | 3.08 | 35.3 | 1.8 | 66.4 | 1.75
23.9 | 6.36 | 67.6 | 1.19 | 73.2 | 1.02 |  |  | 20 | 7.46 | 27.8 | 2.96 | 35.8 | 1.76 | 67 | 1.68
24.1 | 6.26 | 68.4 | 1.19 | 73.4 | 1.02 |  |  | 20.1 | 7.4 | 28.2 | 2.9 | 36.1 | 1.75 | 67.5 | 1.63
24.1 | 6.21 | 69.1 | 1.17 | 73.8 | 1.02 |  |  | 20.1 | 7.35 | 28.8 | 2.82 | 36.7 | 1.71 | 67.8 | 1.6
24.2 | 6.13 | 69.6 | 1.15 | 74.6 | 1 |  |  | 20.1 | 7.28 | 29.1 | 2.78 | 37.1 | 1.68 | 68.2 | 1.55
24.4 | 6.04 | 70 | 1.14 | 75.2 | 0.988 |  |  | 20.2 | 7.2 | 29.6 | 2.73 | 37.6 | 1.65 | 68.8 | 1.5
24.6 | 5.93 | 70.4 | 1.12 | 75.3 | 0.988 |  |  | 20.2 | 7.15 | 30.2 | 2.65 | 38 | 1.63 | 69.2 | 1.47
24.8 | 5.83 | 70.5 | 1.12 | 75.4 | 0.988 |  |  | 20.3 | 7.1 | 30.5 | 2.6 | 38.6 | 1.6 | 69.6 | 1.43
25.1 | 5.72 | 70.8 | 1.12 |  |  |  |  | 20.3 | 7.07 | 31.1 | 2.55 | 39 | 1.58 | 70.1 | 1.4
25.4 | 5.58 | 71 | 1.1 |  |  |  |  | 20.3 | 7.03 | 31.6 | 2.5 | 39.5 | 1.55 | 70.5 | 1.37
25.9 | 5.42 | 71.1 | 1.1 |  |  |  |  | 20.3 | 7 | 32.1 | 2.45 | 39.9 | 1.53 | 70.9 | 1.35
26 | 5.37 | 71.1 | 1.1 |  |  |  |  | 20.4 | 6.92 | 32.6 | 2.4 | 40.3 | 1.52 | 71.4 | 1.32
26.4 | 5.16 | [6 empty] | 20.5 | 6.85 | 33 | 2.37 | 40.7 | 1.5 | 71.8 | 1.28
26.6 | 5.06 | [6 empty] | 20.5 | 6.82 | 33.6 | 2.32 | 41.2 | 1.48 | 72.2 | 1.27
26.9 | 4.92 | [6 empty] | 20.5 | 6.79 | 34.1 | 2.27 | 41.8 | 1.45 | 72.5 | 1.25
27.3 | 4.79 | [6 empty] | 20.6 | 6.72 | 34.6 | 2.24 | 42.3 | 1.43 | 72.9 | 1.24
27.5 | 4.69 | [6 empty] | 21.3 | 6.51 | 35 | 2.21 | 42.8 | 1.42 | 73.3 | 1.22
27.8 | 4.58 | [6 empty] | 21.7 | 6.08 | 35.4 | 2.17 | 43.2 | 1.4 | 73.9 | 1.19
28.2 | 4.45 | [6 empty] | 21.7 | 6.01 | 35.9 | 2.14 | 43.6 | 1.38 | 74.4 | 1.17
28.6 | 4.32 | [6 empty] | 21.8 | 5.95 | 36.4 | 2.11 | 44.1 | 1.37 | 74.7 | 1.15
28.9 | 4.22 | [6 empty] | 21.9 | 5.88 | 37 | 2.08 | 44.6 | 1.35 | 75.1 | 1.14
29.3 | 4.12 | [6 empty] | 21.9 | 5.8 | 37.6 | 2.04 | 45.1 | 1.33 | 75.6 | 1.12
29.6 | 3.99 | [6 empty] | 22.1 | 5.65 | 38.1 | 1.99 | 45.7 | 1.3 | 76.2 | 1.1
30 | 3.87 | [6 empty] | 22.3 | 5.55 | 38.7 | 1.96 | 46.1 | 1.28 | 76.8 | 1.09
30.5 | 3.76 | [6 empty] | 22.5 | 5.42 | 39.4 | 1.93 | 46.7 | 1.27 | 77.4 | 1.07
30.9 | 3.71 | [6 empty] | 22.6 | 5.3 | 39.7 | 1.91 | 47.1 | 1.27 | 77.8 | 1.05
31.1 | 3.69 | [6 empty] | 22.8 | 5.17 | 40.2 | 1.88 | 47.6 | 1.25 | 78.4 | 1.04
31.6 | 3.48 | [6 empty] | 23.1 | 5.02 | 40.8 | 1.84 | 48.2 | 1.24 | 79 | 1.02
32.2 | 3.38 | [6 empty] | 23.3 | 4.89 | 41.4 | 1.81 | 48.8 | 1.22 | 79.3 | 1.02
32.5 | 3.29 | [6 empty] | 23.6 | 4.76 | 42 | 1.78 | 49.3 | 1.2 | 79.9 | 1
32.9 | 3.21 | [6 empty] | 23.9 | 4.63 | 42.3 | 1.76 | 49.9 | 1.19 | 80.5 | 0.988
33.4 | 3.13 | [6 empty] | 24.1 | 4.5 | 42.9 | 1.73 | 50.5 | 1.17 | 80.8 | 0.988
33.8 | 3.06 | [6 empty] | 24.4 | 4.36 | 43.3 | 1.71 | 51.1 | 1.15 | 81.4 | 0.972
34.1 | 3 | [6 empty] | 24.6 | 4.28 | 43.9 | 1.68 | 51.4 | 1.15 | 81.9 | 0.955
34.5 | 2.93 | [6 empty] | 24.7 | 4.22 | 44.2 | 1.66 | 51.7 | 1.14 | 82.4 | 0.955
35 | 2.85 | [6 empty] | 24.8 | 4.13 | 44.9 | 1.63 | 52 | 1.14 | 83.1 | 0.955
35.5 | 2.78 | [6 empty] | 24.9 | 4.08 | 45.4 | 1.61 | 52.3 | 1.14 | 83.7 | 0.939
35.9 | 2.72 | [6 empty] | 25 | 4.05 | 45.7 | 1.6 | 52.6 | 1.14 | 84.2 | 0.939
36.5 | 2.64 | [6 empty] | 25.1 | 3.99 | 46.1 | 1.58 | 52.8 | 1.14 | 84.6 | 0.939
36.9 | 2.59 | [6 empty] | 25.9 | 3.87 | 46.7 | 1.55 | 53 | 1.15 | 85.1 | 0.922
37.4 | 2.52 | [6 empty] | 26.2 | 3.76 | 47.3 | 1.53 | 53.2 | 1.15 | 85.8 | 0.906
37.8 | 2.47 | [6 empty] | 26.4 | 3.69 | 47.7 | 1.52 | 54 | 1.05 | 86.4 | 0.906
38.1 | 2.44 | [6 empty] | 26.6 | 3.59 | 48.2 | 1.5 | 54.7 | 1.07 | 86.9 | 0.906
38.5 | 2.4 | [6 empty] | 27.1 | 3.46 | 48.6 | 1.48 | 55 | 1.07 | 87.5 | 0.889
38.8 | 2.36 | [6 empty] | 27.5 | 3.36 | 49.2 | 1.47 | 55.6 | 1.07 | 87.9 | 0.889
39 | 2.32 | [6 empty] | 27.9 | 3.28 | 49.8 | 1.43 | 56.1 | 1.07 | 88.2 | 0.889
39.3 | 2.29 | [6 empty] | 28.4 | 3.16 | 50.4 | 1.42 | 56.7 | 1.05 | 88.7 | 0.889
39.6 | 2.26 | [6 empty] | 28.9 | 3.06 | 50.9 | 1.4 | 57.2 | 1.04 | 89.3 | 0.873
39.8 | 2.24 | [6 empty] | 29.3 | 3 | 51.5 | 1.38 | 57.8 | 1.02 | 89.6 | 0.873
40.1 | 2.22 | [6 empty] | 29.8 | 2.93 | 52 | 1.37 | 58.4 | 1.02 | 90.3 | 0.873
40.2 | 2.21 | [6 empty] | 30.2 | 2.87 | 52.7 | 1.35 | 58.8 | 1.02 | 90.9 | 0.856
40.3 | 2.19 | [6 empty] | 30.6 | 2.82 | 53.2 | 1.33 | 59.4 | 1 | 91.5 | 0.856
40.5 | 2.17 | [6 empty] | 30.9 | 2.78 | 53.7 | 1.32 | 59.9 | 1 | 92 | 0.856
40.6 | 2.16 | [6 empty] | 31.4 | 2.73 | 54.1 | 1.32 | 60.5 | 0.988 | 92.5 | 0.856
40.8 | 2.14 | [6 empty] | 31.9 | 2.68 | 54.4 | 1.33 | 61.1 | 0.972 | 92.9 | 0.856
40.8 | 2.14 | [6 empty] | 32.5 | 2.64 | 54.5 | 1.33 | 61.5 | 0.972 | 93.4 | 0.84
40.9 | 2.14 | [6 empty] | 32.8 | 2.6 | 55.4 | 1.24 | 62.1 | 0.972 | 94 | 0.84
41.7 | 2.03 | [6 empty] | 33.1 | 2.57 | 56 | 1.25 | 62.6 | 0.972 | 94.7 | 0.824
42.3 | 1.99 | [6 empty] | 33.7 | 2.52 | 56.7 | 1.25 | 63.2 | 0.955 | 95.2 | 0.824
42.9 | 1.96 | [6 empty] | 34.1 | 2.49 | 57.2 | 1.24 | 63.7 | 0.939 | 95.6 | 0.824
43.5 | 1.93 | [6 empty] | 34.8 | 2.44 | 57.9 | 1.22 | 64.1 | 0.939 | 96.1 | 0.824
43.9 | 1.91 | [6 empty] | 35.4 | 2.39 | 58.2 | 1.22 | 64.7 | 0.939 | 96.8 | 0.824
44.4 | 1.89 | [6 empty] | 35.9 | 2.36 | 58.6 | 1.2 | 65.3 | 0.922 | 97.4 | 0.807
44.7 | 1.88 | [6 empty] | 36.5 | 2.32 | 59.2 | 1.19 | 65.9 | 0.906 | 97.8 | 0.807
45.1 | 1.86 | [6 empty] | 36.8 | 2.31 | 59.6 | 1.17 | 66.6 | 0.906 | 98.5 | 0.807
45.5 | 1.84 | [6 empty] | 37.4 | 2.26 | 60 | 1.15 | 67.1 | 0.906 | 99.1 | 0.791
46 | 1.83 | [6 empty] | 37.9 | 2.22 | 60.6 | 1.14 | 67.8 | 0.889 | 99.4 | 0.791
46.5 | 1.81 | [6 empty] | 38.6 | 2.19 | 60.9 | 1.14 | 68.2 | 0.889
46.9 | 1.8 | [6 empty] | 39 | 2.17 | 61.5 | 1.12 | 68.6 | 0.889
47.5 | 1.78 | [6 empty] | 39.6 | 2.14 | 62.1 | 1.1 | 69.1 | 0.889
47.8 | 1.76 | [6 empty] | 40.1 | 2.11 | 62.4 | 1.1 | 69.7 | 0.873
48 | 1.75 | [6 empty] | 40.8 | 2.08 | 62.9 | 1.09 | 70.1 | 0.873
48.6 | 1.73 | [6 empty] | 41.2 | 2.06 | 63.4 | 1.09 | 70.4 | 0.873
49.1 | 1.71 | [6 empty] | 41.7 | 2.03 | 63.9 | 1.09 | 71.1 | 0.856
49.8 | 1.7 | [6 empty] | 42.3 | 1.99 | 64.2 | 1.09 | 71.6 | 0.856
50.4 | 1.68 | [6 empty] | 42.9 | 1.96 | 64.8 | 1.07 | 72.1 | 0.856
50.9 | 1.66 | [6 empty] | 43.5 | 1.93 | 65.3 | 1.05 | 72.6 | 0.856
51.5 | 1.65 | [6 empty] | 43.9 | 1.91 | 65.7 | 1.05 | 73.2 | 0.84
52.2 | 1.61 | [6 empty] | 44.4 | 1.89 | 66.2 | 1.04 | 73.8 | 0.824
52.7 | 1.6 | [6 empty] | 44.7 | 1.88 | 66.6 | 1.04 | 74.5 | 0.824
53.3 | 1.58 | [6 empty] | 45.1 | 1.86 | 67.2 | 1.04 | 74.9 | 0.824
53.8 | 1.56 | [6 empty] | 45.5 | 1.84 | 67.8 | 1.02 | 75.3 | 0.824
54.3 | 1.55 | [6 empty] | 46 | 1.83 | 68 | 1.02 | 75.9 | 0.824
54.9 | 1.53 | [6 empty] | 46.5 | 1.81 | 68.4 | 1.02 | 76.6 | 0.824
55.2 | 1.53 | [6 empty] | 46.9 | 1.8 | 69.1 | 1 | 77.2 | 0.807
55.6 | 1.53 | [6 empty] | 47.5 | 1.78 | 69.3 | 1 | 77.8 | 0.791
57.2 | 1.5 | [6 empty] | 47.8 | 1.76 | 69.6 | 1 | 78.1 | 0.791
57.7 | 1.48 | [6 empty] | 48 | 1.75 | 70.2 | 0.988 | 78.5 | 0.791
58.2 | 1.47 | [6 empty] | 48.6 | 1.73 | 70.9 | 0.988 | 79 | 0.791
58.6 | 1.45 | [6 empty] | 49.1 | 1.71 | 71.3 | 0.988 | 79.5 | 0.791
59.2 | 1.43 | [6 empty] | 49.8 | 1.7 | 71.8 | 0.972 | 79.9 | 0.791
59.4 | 1.43 | [6 empty] | 50.4 | 1.68 | 72.5 | 0.972 | 80.4 | 0.774
60.1 | 1.42 | [6 empty] | 50.9 | 1.66 | 73.2 | 0.955 | 80.9 | 0.774
60.4 | 1.42 | [6 empty] | 51.5 | 1.65 | 73.9 | 0.955 | 81.5 | 0.774
60.9 | 1.4 | [6 empty] | 52.2 | 1.61 | 74.1 | 0.955 | 82.1 | 0.774
61.5 | 1.38 | [6 empty] | 52.7 | 1.6 | 74.9 | 0.939 | 82.6 | 0.774
62.1 | 1.38 | [6 empty] | 53.3 | 1.58 | 75.2 | 0.939 | 83 | 0.774
62.8 | 1.37 | [6 empty] | 53.8 | 1.56 | 75.6 | 0.939 | 83.5 | 0.774
63.3 | 1.37 | [6 empty] | 54.3 | 1.55 | 75.9 | 0.939 | 84 | 0.758
63.7 | 1.37 | [6 empty] | 54.9 | 1.53 | 76.7 | 0.922 | 84.6 | 0.758
64.2 | 1.37 | [6 empty] | 55.2 | 1.53 | 76.9 | 0.922 | 85.2 | 0.741
64.8 | 1.35 | [6 empty] | 55.6 | 1.53 | 77.1 | 0.922 | 85.7 | 0.741
65.3 | 1.33 | [6 empty] | 57.2 | 1.5 | 77.6 | 0.922 | 86.3 | 0.741
65.8 | 1.33 | [6 empty] | 57.7 | 1.48 | 78.3 | 0.906 | 86.9 | 0.725
66.4 | 1.32 | [6 empty] | 58.2 | 1.47 | 78.6 | 0.906 | 87.4 | 0.725
67.1 | 1.3 | [6 empty] | 58.6 | 1.45 | 78.8 | 0.906 | 87.7 | 0.725
67.5 | 1.3 | [6 empty] | 59.2 | 1.43 | 79 | 0.906 | 88.1 | 0.725
67.8 | 1.3 | [6 empty] | 59.4 | 1.43 | 79.3 | 0.906 | 88.7 | 0.725
68.5 | 1.28 | [6 empty] | 60.1 | 1.42 | 79.7 | 0.906 | 89.3 | 0.708
68.9 | 1.28 | [6 empty] | 60.4 | 1.42 | 80 | 0.906 | 89.8 | 0.708
69.6 | 1.27 | [6 empty] | 60.9 | 1.4 | 80.3 | 0.889 | 90.3 | 0.708
69.8 | 1.27 | [6 empty] | 61.5 | 1.38 | 80.9 | 0.873 | 90.8 | 0.708
70.1 | 1.27 | [6 empty] | 62.1 | 1.38 | 81.2 | 0.873 | 91.4 | 0.708
70.4 | 1.25 | [6 empty] | 62.8 | 1.37 | 81.7 | 0.873 | 92 | 0.692
70.6 | 1.24 | [6 empty] | 63.3 | 1.37 | 82.4 | 0.856 | 92.7 | 0.692
70.8 | 1.24 | [6 empty] | 63.7 | 1.37 | 82.6 | 0.856 | 93.2 | 0.692
73.4 | 1.33 | [6 empty] | 64.2 | 1.37 | 82.8 | 0.856 | 93.6 | 0.692
73.9 | 1.32 | [6 empty] | 64.8 | 1.35 | 82.9 | 0.856 | 94.1 | 0.692
74.2 | 1.32 | [6 empty] | 65.3 | 1.33 | 83 | 0.856 | 94.6 | 0.692
74.5 | 1.32 | [6 empty] | 65.8 | 1.33 | 83.2 | 0.856 | 95.1 | 0.692
74.9 | 1.32 | [6 empty] | 66.4 | 1.32 | 83.9 | 0.856 | 95.6 | 0.692
75.2 | 1.32 | [6 empty] | 67.1 | 1.3 | 84.6 | 0.856 | 95.9 | 0.692
75.6 | 1.32 | [6 empty] | 67.5 | 1.3 | 85 | 0.84 | 96.4 | 0.692
76 | 1.3 | [6 empty] | 67.8 | 1.3 | 85.3 | 0.84 | 97 | 0.675
76.7 | 1.28 | [6 empty] | 68.5 | 1.28 | 85.5 | 0.84 | 97.5 | 0.675
76.9 | 1.28 | [6 empty] | 68.9 | 1.28 | 86 | 0.824 | 97.9 | 0.675
77.6 | 1.27 | [6 empty] | 69.6 | 1.27 | 86.5 | 0.824 | 98.4 | 0.659
78.3 | 1.27 | [6 empty] | 69.8 | 1.27 | 87 | 0.824 | 99 | 0.659
78.7 | 1.25 | [6 empty] | 70.1 | 1.27 | 87.7 | 0.807 | 99.6 | 0.659
79.3 | 1.25 | [6 empty] | 70.4 | 1.25 | 88 | 0.807
79.9 | 1.25 | [6 empty] | 70.6 | 1.24 | 88.4 | 0.807
80.6 | 1.24 | [6 empty] | 70.8 | 1.24 | 88.8 | 0.807
81.2 | 1.22 | [6 empty] | 71 | 1.24 | 89.6 | 0.791
81.8 | 1.2 | [6 empty] | 71.1 | 1.24 | 90 | 0.791
82.4 | 1.19 | [6 empty] | 71.3 | 1.22 | 90.2 | 0.791
83 | 1.19 | [6 empty] | 71.4 | 1.2 | 90.4 | 0.791
83.7 | 1.17 | [6 empty] | 71.6 | 1.2 | 90.5 | 0.791
84.1 | 1.17 | [6 empty] | 71.7 | 1.2 | 90.6 | 0.791
84.3 | 1.17 | [6 empty] | 71.8 | 1.2 | 90.7 | 0.791
84.6 | 1.17 | [6 empty] | 72 | 1.2 | 90.7 | 0.791
84.8 | 1.17 | [6 empty] | 72.2 | 1.19
85 | 1.17 | [6 empty] | 72.2 | 1.19
85.4 | 1.15 | [6 empty] | 72.3 | 1.19
85.9 | 1.14 | [6 empty] | 57.2 | 1.5
86.6 | 1.14 | [6 empty] | 57.7 | 1.48
86.9 | 1.12 | [6 empty] | 58.2 | 1.47
87.6 | 1.12 | [6 empty] | 58.6 | 1.45
88.2 | 1.1 | [6 empty] | 59.2 | 1.43
88.7 | 1.09 | [6 empty] | 59.4 | 1.43
89.3 | 1.09 | [6 empty] | 60.1 | 1.42
89.8 | 1.09 | [6 empty] | 60.4 | 1.42
90.4 | 1.07 | [6 empty] | 60.9 | 1.4
91.1 | 1.05 | [6 empty] | 61.5 | 1.38
91.8 | 1.04 | [6 empty] | 62.1 | 1.38
92.4 | 1.04 | [6 empty] | 62.8 | 1.37
93.1 | 1.02 | [6 empty] | 63.3 | 1.37
93.7 | 1.02 | [6 empty] | 63.7 | 1.37
94.3 | 1 | [6 empty] | 64.2 | 1.37
95 | 0.988 | [6 empty] | 64.8 | 1.35
95.4 | 0.988 | [6 empty] | 65.3 | 1.33
96.1 | 0.972 | [6 empty] | 65.8 | 1.33
96.5 | 0.972 | [6 empty] | 66.4 | 1.32
97.2 | 0.988 | [6 empty] | 67.1 | 1.3
97.6 | 0.988 | [6 empty] | 67.5 | 1.3
98.3 | 0.972 | [6 empty] | 67.8 | 1.3
99 | 0.955 | [6 empty] | 68.5 | 1.28
99.5 | 0.939 | [6 empty] | 68.9 | 1.28
99.7 | 0.939 | [6 empty] | 69.6 | 1.27
[8 empty] | 69.8 | 1.27
[8 empty] | 70.1 | 1.27
[8 empty] | 70.4 | 1.25
[8 empty] | 70.6 | 1.24
[8 empty] | 70.8 | 1.24
[8 empty] | 71 | 1.24
[8 empty] | 71.1 | 1.24
[8 empty] | 71.3 | 1.22
[8 empty] | 71.4 | 1.2
[8 empty] | 71.6 | 1.2
[8 empty] | 71.7 | 1.2
[8 empty] | 71.8 | 1.2
[8 empty] | 72 | 1.2
[8 empty] | 72.2 | 1.19
[8 empty] | 72.2 | 1.19
[8 empty] | 72.3 | 1.19
[8 empty] | 74.7 | 1.25
[8 empty] | 74.9 | 1.25
[8 empty] | 75.2 | 1.25
[8 empty] | 75.6 | 1.24
[8 empty] | 75.8 | 1.22
[8 empty] | 76.1 | 1.2
[8 empty] | 76.3 | 1.2
[8 empty] | 77 | 1.19
[8 empty] | 77.2 | 1.19
[8 empty] | 77.6 | 1.17
[8 empty] | 78 | 1.15
[8 empty] | 78.3 | 1.15
[8 empty] | 78.8 | 1.14
[8 empty] | 79.1 | 1.14
[8 empty] | 79.4 | 1.14
[8 empty] | 80 | 1.12
[8 empty] | 80.3 | 1.12
[8 empty] | 80.9 | 1.1
[8 empty] | 81.5 | 1.09
[8 empty] | 82.1 | 1.09
[8 empty] | 82.5 | 1.09
[8 empty] | 83 | 1.07
[8 empty] | 83.5 | 1.07
[8 empty] | 84.2 | 1.05
[8 empty] | 84.5 | 1.05
[8 empty] | 85.2 | 1.04
[8 empty] | 85.9 | 1.02
[8 empty] | 86.4 | 1.02
[8 empty] | 87.1 | 1
[8 empty] | 87.8 | 1
[8 empty] | 88.6 | 1
[8 empty] | 89.3 | 0.988
[8 empty] | 90 | 0.972
[8 empty] | 90.2 | 0.972
[8 empty] | 90.4 | 0.972
[8 empty] | 90.6 | 0.972
[8 empty] | 90.9 | 0.972
[8 empty] | 91.3 | 0.972
[8 empty] | 92 | 0.955
[8 empty] | 92.3 | 0.955
[8 empty] | 92.7 | 0.955
[8 empty] | 93.2 | 0.939
[8 empty] | 93.8 | 0.922
[8 empty] | 94.4 | 0.922
[8 empty] | 94.6 | 0.922
[8 empty] | 94.7 | 0.922
[8 empty] | 94.9 | 0.922
[8 empty] | 95 | 0.922
[8 empty] | 95.1 | 0.922
[8 empty] | 95.6 | 0.922
[8 empty] | 96.5 | 0.906
[8 empty] | 96.8 | 0.906
[8 empty] | 97.2 | 0.906
[8 empty] | 97.8 | 0.889
[8 empty] | 98.6 | 0.889
[8 empty] | 98.8 | 0.889
[8 empty] | 99.2 | 0.873
[8 empty] | 99.5 | 0.873
[8 empty] | 99.8 | 0.873
[8 empty] | 100 | 0.873
[8 empty] | 100 | 0.873
[8 empty] | 100 | 0.873
[8 empty] | 100 | 0.873

## Fig 5.20
CP0 (0,4) grau |  |  |  | CP30 (0,4) gelb |  | CP50 (0,4) dunkelgrün |  |  |  | CP85 (0,4) hellblau |  |  |  | CP0 schwarz |  |  |  | CP30 rot |  |  |  | CP50 hellgrün |  | CP85 dunkelblau
Age | Cumulative heat production Q | Age | Cumulative heat production Q | Age | Cumulative heat production Q | Age | Cumulative heat production Q | Age | Cumulative heat production Q | Age | Cumulative heat production Q | Age | Cumulative heat production Q | Age | Cumulative heat production Q | Age | Cumulative heat production Q | Age | Cumulative heat production Q | Age | Cumulative heat production Q | Age | Cumulative heat production Q | Age | Cumulative heat production Q | Age | Cumulative heat production Q
[hours] | [J/g] | [hours] | [J/g] | [hours] | [J/g] | [hours] | [J/g] | [hours] | [J/g] | [hours] | [J/g] | [hours] | [J/g] | [hours] | [J/g] | [hours] | [J/g] | [hours] | [J/g] | [hours] | [J/g] | [hours] | [J/g] | [hours] | [J/g] | [hours] | [J/g]
4.68 | 8.14 | 4.68 | 8.14 | 2.23 | 2.44 | 2.23 | 2.44 | 2.23 | 2.44 | 0.532 | 0.814 | 0.532 | 0.814 | 5.96 | 12.2 | 5.96 | 12.2 | 4.68 | 8.14 | 4.68 | 8.14 | 2.23 | 2.44 | 0.532 | 0.814 | 7.13 | 9.77
4.79 | 8.55 | 4.79 | 8.55 | 2.66 | 2.85 | 2.66 | 2.85 | 2.66 | 2.85 | 0.957 | 0.814 | 0.957 | 0.814 | 6.17 | 13 | 6.17 | 13 | 4.79 | 8.55 | 4.79 | 8.55 | 2.66 | 2.85 | 0.957 | 0.814 | 8.09 | 11.8
5.11 | 9.36 | 5.11 | 9.36 | 2.87 | 3.26 | 2.87 | 3.26 | 2.87 | 3.26 | 1.28 | 0.814 | 1.28 | 0.814 | 6.28 | 13.4 | 6.28 | 13.4 | 5.11 | 9.36 | 5.11 | 9.36 | 2.87 | 3.26 | 1.28 | 0.814 | 8.94 | 13.8
5.43 | 10.6 | 5.43 | 10.6 | 3.09 | 3.66 | 3.09 | 3.66 | 3.09 | 3.66 | 1.49 | 0.814 | 1.49 | 0.814 | 6.49 | 14.2 | 6.49 | 14.2 | 5.43 | 10.6 | 5.43 | 10.6 | 3.09 | 3.66 | 1.49 | 0.814 | 9.89 | 15.9
5.64 | 11.4 | 5.64 | 11.4 | 3.4 | 4.07 | 3.4 | 4.07 | 3.4 | 4.07 | 1.7 | 0.814 | 1.7 | 0.814 | 6.81 | 15.9 | 6.81 | 15.9 | 5.64 | 11.4 | 5.64 | 11.4 | 3.4 | 4.07 | 1.7 | 0.814 | 11 | 18.3
6.06 | 13 | 6.06 | 13 | 3.83 | 4.48 | 3.83 | 4.48 | 3.83 | 4.48 | 2.02 | 0.814 | 2.02 | 0.814 | 7.13 | 17.5 | 7.13 | 17.5 | 6.06 | 13 | 6.06 | 13 | 3.83 | 4.48 | 2.02 | 0.814 | 12 | 20.3
7.98 | 20.3 | 7.98 | 20.3 | 4.36 | 5.29 | 4.36 | 5.29 | 4.36 | 5.29 | 2.45 | 1.22 | 2.45 | 1.22 | 7.34 | 18.7 | 7.34 | 18.7 | 7.98 | 20.3 | 7.98 | 20.3 | 4.36 | 5.29 | 2.45 | 1.22 | 13 | 22.4
8.62 | 24 | 8.62 | 24 | 4.79 | 6.1 | 4.79 | 6.1 | 4.79 | 6.1 | 2.77 | 1.22 | 2.77 | 1.22 | 7.45 | 19.5 | 7.45 | 19.5 | 8.62 | 24 | 8.62 | 24 | 4.79 | 6.1 | 2.77 | 1.22 | 14 | 24.4
8.72 | 24.8 | 8.72 | 24.8 | 5.32 | 7.32 | 5.32 | 7.32 | 5.32 | 7.32 | 3.51 | 1.63 | 3.51 | 1.63 | 7.55 | 19.9 | 7.55 | 19.9 | 8.72 | 24.8 | 8.72 | 24.8 | 5.32 | 7.32 | 3.51 | 1.63 | 15.1 | 26.4
8.83 | 25.6 | 8.83 | 25.6 | 6.06 | 9.77 | 6.06 | 9.77 | 6.06 | 9.77 | 4.04 | 2.03 | 4.04 | 2.03 | 7.87 | 22 | 7.87 | 22 | 8.83 | 25.6 | 8.83 | 25.6 | 6.06 | 9.77 | 4.04 | 2.03 | 16.2 | 28.5
9.04 | 26.9 | 9.04 | 26.9 | 6.91 | 13 | 7.55 | 13 | 7.55 | 13 | 4.47 | 2.44 | 4.47 | 2.44 | 8.19 | 24 | 8.19 | 24 | 9.04 | 26.9 | 9.04 | 26.9 | 6.91 | 13 | 4.47 | 2.44 | 17.1 | 30.5
9.26 | 28.1 | 9.26 | 28.1 | 7.66 | 16.3 | 7.77 | 13.8 | 7.66 | 13.4 | 5 | 3.26 | 5 | 3.26 | 8.4 | 25.6 | 8.4 | 25.6 | 9.26 | 28.1 | 9.26 | 28.1 | 7.66 | 16.3 | 5 | 3.26 | 18.2 | 32.6
9.36 | 28.9 | 9.36 | 28.9 | 8.3 | 19.1 | 7.98 | 15.1 | 7.77 | 13.8 | 5.53 | 4.07 | 5.53 | 4.07 | 8.62 | 27.3 | 8.62 | 27.3 | 9.36 | 28.9 | 9.36 | 28.9 | 8.3 | 19.1 | 5.53 | 4.07 | 19.1 | 34.6
9.57 | 30.1 | 9.57 | 30.1 | 8.83 | 22 | 8.19 | 16.3 | 7.98 | 15.1 | 6.6 | 6.51 | 6.6 | 6.51 | 8.83 | 28.5 | 8.83 | 28.5 | 9.47 | 29.7 | 9.57 | 30.1 | 8.83 | 22 | 6.6 | 6.51 | 19.6 | 35.4
9.68 | 30.9 | 9.68 | 30.9 | 8.62 | 24 | 8.62 | 18.3 | 8.19 | 16.3 | 7.77 | 7.73 | 7.77 | 7.73 | 9.04 | 30.1 | 9.04 | 30.1 | 9.68 | 30.9 | 9.68 | 30.9 | 9.36 | 25.2 | 7.77 | 7.73 | 21.9 | 38.7
9.79 | 31.7 | 9.79 | 31.7 | 8.72 | 24.8 | 9.04 | 20.3 | 8.62 | 18.3 | 9.57 | 13 | 8.09 | 8.55 | 9.36 | 33 | 9.36 | 33 | 9.89 | 32.1 | 9.79 | 31.7 | 9.79 | 27.7 | 8.09 | 8.55 | 22.8 | 40.7
10 | 33 | 10 | 33 | 8.83 | 25.6 | 9.68 | 23.6 | 9.04 | 20.3 | 11.1 | 16.3 | 9.15 | 10.2 | 9.57 | 34.6 | 9.57 | 34.6 | 10.1 | 33.4 | 10 | 33 | 10.2 | 30.1 | 9.15 | 10.2 | 23.8 | 43.1
10.1 | 33.8 | 10.1 | 33.8 | 9.04 | 26.9 | 10.4 | 28.1 | 9.68 | 23.6 | 11.8 | 17.5 | 9.57 | 11 | 9.79 | 36.2 | 9.79 | 36.2 | 10.3 | 34.6 | 10.1 | 33.8 | 10.5 | 31.7 | 9.57 | 11 | 25.1 | 46.4
10.3 | 35 | 10.3 | 35 | 9.26 | 28.1 | 10.9 | 30.5 | 10.4 | 28.1 | 13.6 | 21.2 | 10 | 11.8 | 10 | 37.8 | 10 | 37.8 | 10.4 | 35.8 | 10.3 | 35 | 11 | 34.6 | 10 | 11.8 | 26.4 | 49.6
10.4 | 35.8 | 10.4 | 35.8 | 9.36 | 28.9 | 11.2 | 32.6 | 10.9 | 30.5 | 15 | 24 | 10.4 | 12.6 | 10.2 | 40.7 | 10.2 | 40.7 | 10.6 | 37.4 | 10.4 | 35.8 | 11.5 | 37.4 | 10.4 | 12.6 | 27.9 | 54.1
10.5 | 37 | 10.5 | 37 | 9.47 | 29.7 | 11.6 | 35 | 11.2 | 32.6 | 15.4 | 24.8 | 11 | 13.4 | 10.4 | 42.7 | 10.4 | 42.7 | 10.9 | 38.7 | 10.5 | 37 | 11.9 | 40.7 | 11 | 13.4 | 28.6 | 56.2
10.7 | 38.3 | 10.7 | 38.3 | 9.68 | 30.9 | 11.9 | 37 | 11.6 | 35 | 15.9 | 25.6 | 11.4 | 14.2 | 10.6 | 45.2 | 10.6 | 45.2 | 11.1 | 39.9 | 10.7 | 38.3 | 12.2 | 42.3 | 11.4 | 14.2 | 30 | 60.2
11 | 39.5 | 11 | 39.5 | 9.89 | 32.1 | 12.1 | 38.3 | 11.9 | 37 | 16.1 | 26 | 11.8 | 15.1 | 10.9 | 47.2 | 10.9 | 47.2 | 11.2 | 40.7 | 11 | 39.5 | 12.6 | 44.8 | 11.8 | 15.1 | 31 | 63.1
11.2 | 41.1 | 11.2 | 41.1 | 10.1 | 33.4 | 12.3 | 39.5 | 12.1 | 38.3 | 16.5 | 26.9 | 12.2 | 15.9 | 11.1 | 49.6 | 11.1 | 49.6 | 11.3 | 41.9 | 11.2 | 41.1 | 13 | 47.6 | 12.2 | 15.9 | 31.8 | 65.5
11.4 | 43.1 | 11.4 | 43.1 | 10.3 | 34.6 | 12.4 | 40.3 | 12.3 | 39.5 | 17 | 28.1 | 12.7 | 16.7 | 11.3 | 52.5 | 11.3 | 52.5 | 11.5 | 43.5 | 11.4 | 43.1 | 13.4 | 50.5 | 12.7 | 16.7 | 32.3 | 66.7
11.6 | 44.8 | 11.6 | 44.8 | 10.4 | 35.8 | 12.9 | 42.7 | 12.4 | 40.3 | 17.2 | 28.5 | 13.3 | 17.9 | 11.5 | 54.9 | 11.5 | 54.9 | 11.7 | 45.2 | 11.6 | 44.8 | 13.9 | 53.7 | 13.3 | 17.9 | 34 | 68.8
11.8 | 46.8 | 11.8 | 46.8 | 10.6 | 37.4 | 13.2 | 44.8 | 12.9 | 42.7 | 17.4 | 28.9 | 14.4 | 20.3 | 11.7 | 57.4 | 11.7 | 57.4 | 11.9 | 46.8 | 11.8 | 46.8 | 14.5 | 57 | 14.4 | 20.3 | 34.6 | 69.2
12.1 | 50.1 | 12.1 | 50.1 | 10.9 | 38.7 | 13.4 | 46.4 | 13.2 | 44.8 | 17.9 | 29.7 | 14.9 | 21.2 | 11.9 | 59.8 | 11.9 | 59.8 | 12.1 | 48.4 | 12.1 | 50.1 | 14.8 | 59 | 14.9 | 21.2 | 35.1 | 70
12.8 | 56.2 | 12.8 | 56.2 | 11.1 | 39.9 | 13.8 | 48.8 | 13.4 | 46.4 | 18.1 | 30.1 | 15.4 | 22.4 | 12.1 | 61.9 | 12.1 | 61.9 | 12.3 | 50.5 | 12.8 | 56.2 | 15.3 | 62.3 | 15.4 | 22.4 | 35.5 | 70.8
13.5 | 70.4 | 13.5 | 70.4 | 11.2 | 40.7 | 14 | 50.1 | 13.8 | 48.8 | 20.1 | 30.1 | 17.6 | 24.8 | 12.4 | 65.1 | 12.4 | 65.1 | 12.6 | 53.3 | 13.4 | 61.9 | 15.9 | 65.5 | 16.1 | 23.6 | 36.4 | 72
13.7 | 72 | 13.7 | 72 | 11.3 | 41.9 | 14.4 | 52.1 | 14 | 50.1 | 20.4 | 30.5 | 17.8 | 25.2 | 12.6 | 67.5 | 12.6 | 67.5 | 12.9 | 56.2 | 13.9 | 67.1 | 16.3 | 68 | 16.7 | 24.8 | 37.2 | 73.2
13.8 | 73.2 | 13.8 | 73.2 | 11.5 | 43.5 | 14.7 | 54.1 | 14.4 | 52.1 | 20.9 | 31.3 | 18 | 25.6 | 12.8 | 70 | 12.8 | 70 | 13.1 | 58.6 | 14.8 | 72.4 | 16.8 | 71.2 | 17.7 | 27.3 | 38.1 | 74.5
13.9 | 74.5 | 13.9 | 74.5 | 12.8 | 49.6 | 14.9 | 55.3 | 14.7 | 54.1 | 21.7 | 33.4 | 18.2 | 26 | 13 | 72.4 | 13 | 72.4 | 13.3 | 61 | 15.3 | 77.3 | 17.4 | 74.5 | 18.7 | 29.7 | 38.9 | 75.7
14 | 75.3 | 14 | 75.3 | 12.9 | 50.1 | 15.1 | 56.6 | 14.9 | 55.3 | 25.6 | 38.7 | 18.6 | 26.9 | 13.2 | 74.9 | 13.2 | 74.9 | 13.6 | 63.5 | 16 | 82.2 | 18 | 77.3 | 19.3 | 30.9 | 39.9 | 76.9
14.1 | 76.1 | 14.1 | 76.1 | 13 | 50.9 | 15.4 | 58.6 | 15.1 | 56.6 | 26.5 | 39.5 | 19 | 27.7 | 13.4 | 77.3 | 13.4 | 77.3 | 13.9 | 66.3 | 16.6 | 87.1 | 18.6 | 80.6 | 19.5 | 31.3 | 40.9 | 78.1
14.3 | 77.3 | 14.3 | 77.3 | 13.1 | 51.7 | 15.6 | 59.8 | 15.3 | 57.8 | 28.5 | 43.1 | 19.4 | 28.5 | 13.6 | 79.8 | 13.6 | 79.8 | 14.4 | 69.6 | 17.3 | 92 | 19.1 | 83.4 | 20.4 | 33.8 | 41.8 | 79.3
14.4 | 78.5 | 14.4 | 78.5 | 13.3 | 53.3 | 15.9 | 61 | 15.5 | 59 | 29.9 | 45.6 | 19.8 | 29.3 | 13.8 | 82.2 | 13.8 | 82.2 | 14.9 | 74.1 | 18.1 | 96.8 | 19.6 | 85.5 | 21.9 | 38.7 | 42.4 | 80.2
14.6 | 79.8 | 14.6 | 79.8 | 13.4 | 54.1 | 16.1 | 62.3 | 15.7 | 60.2 | 30.7 | 47.2 | 20.1 | 30.1 | 14 | 84.6 | 14 | 84.6 | 15.4 | 78.1 | 18.7 | 101 | 19.9 | 87.1 | 22.8 | 40.7 | 43.2 | 81
14.7 | 81 | 14.7 | 81 | 13.5 | 54.9 | 16.3 | 63.5 | 16 | 61.4 | 31.4 | 48.4 | 20.4 | 30.9 | 14.3 | 87.1 | 14.3 | 87.1 | 15.7 | 80.6 | 19.5 | 106 | 20.5 | 90.3 | 23.8 | 43.1 | 44.3 | 82.2
14.8 | 82.2 | 14.8 | 82.2 | 13.6 | 55.7 | 16.6 | 65.1 | 16.2 | 62.7 | 31.8 | 49.2 | 20.9 | 31.7 | 14.5 | 89.5 | 14.5 | 89.5 | 16.2 | 83.8 | 20.2 | 110 | 21.1 | 92.8 | 25.1 | 46.4 | 45.2 | 83.4
15 | 83.8 | 15 | 83.8 | 13.7 | 56.6 | 16.9 | 66.7 | 16.4 | 63.9 | 32.3 | 50.5 | 21.1 | 32.1 | 14.7 | 92 | 14.7 | 92 | 16.4 | 85.5 | 20.9 | 114 | 21.4 | 94.4 | 26.4 | 49.6 | 46.1 | 84.2
15.1 | 85.5 | 15.1 | 85.5 | 13.8 | 57.4 | 17.2 | 68.4 | 16.7 | 65.5 | 32.8 | 51.3 | 21.5 | 33 | 14.9 | 94.4 | 14.9 | 94.4 | 17.2 | 91.1 | 21.7 | 119 | 21.8 | 96.4 | 27.9 | 54.1 | 46.7 | 85
15.3 | 87.9 | 15.3 | 87.9 | 14 | 59.4 | 17.6 | 70 | 17 | 67.1 | 33.3 | 52.5 | 21.8 | 33.4 | 15.1 | 96.8 | 15.1 | 96.8 | 18 | 96.8 | 22.3 | 124 | 22.3 | 98.9 | 28.6 | 56.2 | 47.6 | 85.9
15.6 | 91.1 | 15.6 | 91.1 | 14.3 | 61 | 18 | 72.4 | 17.3 | 68.8 | 33.7 | 53.3 | 23.8 | 38.3 | 15.3 | 99.7 | 15.3 | 99.7 | 18.4 | 99.7 | 23.1 | 128 | 22.8 | 101 | 30 | 60.2 | 48.5 | 87.1
16 | 94.4 | 16 | 94.4 | 14.5 | 62.7 | 18.3 | 74.1 | 17.7 | 70.4 | 34.3 | 54.5 | 24.8 | 41.1 | 15.6 | 103 | 15.6 | 103 | 19.3 | 105 | 23.7 | 131 | 23.3 | 103 | 31 | 63.1 | 49.4 | 87.9
16.2 | 96.8 | 16.2 | 96.8 | 14.7 | 64.7 | 18.7 | 76.1 | 18 | 72 | 35 | 56.6 | 26 | 43.9 | 16 | 105 | 16 | 105 | 20 | 110 | 24.4 | 134 | 23.8 | 106 | 31.8 | 65.5 | 50.2 | 88.7
16.6 | 101 | 16.6 | 101 | 15.1 | 68 | 19.1 | 78.1 | 18.4 | 74.5 | 37 | 62.7 | 26.3 | 44.8 | 16.2 | 107 | 16.2 | 107 | 20.9 | 115 | 25.2 | 138 | 24.3 | 108 | 32.8 | 68 | 51.3 | 89.9
16.9 | 105 | 16.9 | 105 | 15.4 | 70.4 | 19.6 | 80.2 | 20 | 82.2 | 38.9 | 68.8 | 26.6 | 45.6 | 16.4 | 110 | 16.4 | 110 | 21.8 | 120 | 25.9 | 142 | 24.7 | 110 | 34 | 72.4 | 52.1 | 90.7
17.2 | 107 | 17.1 | 107 | 15.7 | 72.8 | 20 | 82.2 | 21.7 | 89.9 | 41.2 | 75.7 | 26.9 | 46.4 | 16.6 | 112 | 16.6 | 112 | 22.4 | 124 | 26.7 | 146 | 25.3 | 113 | 34.9 | 75.3 | 52.9 | 91.6
17.8 | 113 | 17.4 | 110 | 16 | 74.5 | 21.7 | 89.9 | 23.5 | 97.3 | 41.5 | 76.5 | 27.2 | 47.2 | 16.8 | 114 | 16.8 | 114 | 23.2 | 128 | 27.6 | 150 | 26 | 116 | 35.5 | 76.9 | 53.6 | 92.4
18.3 | 118 | 17.9 | 114 | 16.3 | 76.5 | 23.5 | 97.3 | 25.3 | 104 | 43.6 | 83.8 | 27.8 | 48.8 | 17.1 | 117 | 17.1 | 117 | 23.8 | 131 | 28.7 | 155 | 26.5 | 118 | 36.1 | 78.5 | 54.6 | 93.2
18.9 | 124 | 18.4 | 119 | 16.6 | 78.9 | 25.3 | 104 | 27 | 110 | 43.9 | 84.6 | 28.4 | 50.5 | 17.3 | 119 | 17.3 | 119 | 24.4 | 134 | 29.3 | 157 | 27.1 | 122 | 36.8 | 80.6 | 55.4 | 94
19.6 | 130 | 19 | 125 | 16.8 | 80.6 | 27 | 110 | 28.7 | 117 | 44.6 | 85.5 | 29 | 52.1 | 17.6 | 121 | 17.6 | 121 | 24.9 | 137 | 29.8 | 160 | 27.7 | 124 | 37.3 | 81.8 | 56.2 | 94.8
20.3 | 136 | 19.6 | 130 | 17.1 | 82.6 | 28.7 | 117 | 30.3 | 123 | 45.6 | 87.1 | 30.9 | 57.4 | 17.9 | 124 | 17.9 | 124 | 25.5 | 140 | 30.3 | 162 | 28 | 126 | 38.1 | 83.4 | 57 | 95.6
21 | 141 | 20.3 | 136 | 17.3 | 84.2 | 30.3 | 123 | 31.9 | 129 | 46.4 | 88.3 | 32.3 | 61.4 | 18.2 | 127 | 18.2 | 127 | 26.1 | 143 | 31 | 164 | 28.4 | 128 | 38.9 | 85 | 57.9 | 96.4
21.8 | 146 | 21 | 141 | 17.6 | 85.9 | 31.9 | 129 | 33.4 | 133 | 47 | 89.5 | 33 | 63.1 | 18.5 | 130 | 18.5 | 130 | 26.6 | 146 | 31.5 | 166 | 29 | 131 | 39.8 | 86.7 | 58.7 | 97.3
22.7 | 152 | 21.8 | 146 | 17.9 | 87.9 | 33.4 | 133 | 34.7 | 137 | 47.8 | 90.7 | 33.5 | 64.3 | 18.8 | 133 | 18.8 | 133 | 27.1 | 148 | 32 | 167 | 29.6 | 133 | 40.5 | 87.9 | 59.1 | 97.7
23.5 | 157 | 22.7 | 152 | 18.1 | 89.5 | 34.7 | 137 | 36.2 | 141 | 49.3 | 93.2 | 34.1 | 65.9 | 19.1 | 136 | 19.1 | 136 | 27.7 | 151 | 32.9 | 170 | 30.3 | 137 | 41.4 | 89.1 | 59.9 | 98.5
24.4 | 162 | 23.5 | 157 | 18.5 | 92.4 | 36.2 | 141 | 37 | 143 | 51.1 | 96.4 | 35.5 | 73.7 | 19.5 | 138 | 19.5 | 138 | 28.2 | 153 | 33.3 | 171 | 31.2 | 140 | 42.2 | 90.3 | 60.9 | 99.3
25.1 | 165 | 24.4 | 162 | 19.1 | 96.4 | 37.6 | 144 | 38.2 | 146 | 51.6 | 97.3 | 36.8 | 76.5 | 19.8 | 141 | 19.8 | 141 | 28.7 | 155 | 33.7 | 172 | 32 | 143 | 43.3 | 92 | 61.8 | 100
26.2 | 170 | 25.1 | 165 | 19.5 | 98.5 | 38.6 | 146 | 39.6 | 150 | 52.9 | 98.9 | 38.1 | 79.3 | 20.1 | 143 | 20.1 | 143 | 29.4 | 158 | 34.3 | 173 | 33 | 146 | 44.3 | 93.2 | 62.7 | 101
27.3 | 175 | 26.2 | 170 | 20 | 102 | 40 | 148 | 40 | 151 | 53.7 | 100 | 38.7 | 80.6 | 20.4 | 146 | 20.4 | 146 | 30 | 160 | 34.7 | 175 | 33.9 | 149 | 45.3 | 94.8 | 63.4 | 102
28.5 | 179 | 27.3 | 175 | 20.2 | 103 | 40.4 | 149 | 40.5 | 153 | 54.3 | 101 | 39.4 | 81.8 | 20.7 | 148 | 20.7 | 148 | 30.6 | 163 | 35.3 | 176 | 34.8 | 151 | 46.3 | 96 | 64.5 | 103
29.3 | 182 | 28.5 | 179 | 20.6 | 106 | 41.1 | 150 | 41.5 | 154 | 54.8 | 102 | 39.9 | 83 | 21.1 | 151 | 21.1 | 151 | 31.3 | 165 | 36.5 | 179 | 35.7 | 154 | 47.1 | 97.3 | 65.3 | 103
29.9 | 184 | 29.3 | 182 | 21 | 108 | 41.8 | 151 | 41.8 | 155 | 55.4 | 103 | 40.3 | 83.8 | 21.4 | 153 | 21.4 | 153 | 31.9 | 167 | 37.4 | 181 | 36.8 | 157 | 48.1 | 98.5 | 66.2 | 104
30.5 | 186 | 29.9 | 184 | 21.3 | 110 | 42.3 | 152 | 42.6 | 156 | 57.2 | 105 | 41 | 85 | 21.8 | 156 | 21.8 | 156 | 32.6 | 169 | 38 | 183 | 37.6 | 158 | 49 | 99.7 | 67.1 | 105
31.2 | 188 | 30.5 | 186 | 21.6 | 111 | 44 | 154 | 42.9 | 157 | 59.1 | 108 | 41.4 | 85.9 | 22.2 | 159 | 22.2 | 159 | 33.5 | 172 | 38.4 | 184 | 38.3 | 160 | 49.7 | 101 | 68.1 | 106
31.8 | 190 | 31.2 | 188 | 22 | 114 | 45.6 | 157 | 44 | 159 | 61.3 | 111 | 41.9 | 86.7 | 22.6 | 161 | 22.6 | 161 | 34.3 | 174 | 39.1 | 185 | 39 | 162 | 50.6 | 102 | 68.9 | 107
32.6 | 192 | 31.8 | 190 | 22.3 | 116 | 47.4 | 160 | 44.5 | 160 | 62.6 | 112 | 42.7 | 87.9 | 23 | 164 | 23 | 164 | 35.2 | 176 | 39.9 | 186 | 40 | 164 | 51.6 | 103 | 69.9 | 107
33.2 | 193 | 32.6 | 192 | 22.8 | 118 | 49.4 | 162 | 45 | 161 | 63.3 | 113 | 43.2 | 88.7 | 23.4 | 166 | 23.4 | 166 | 35.9 | 178 | 40.5 | 188 | 41.1 | 166 | 52.7 | 104 | 70.5 | 108
34 | 196 | 33.2 | 193 | 23.1 | 120 | 51.1 | 165 | 45.4 | 162 | 63.7 | 113 | 43.7 | 89.5 | 23.8 | 169 | 23.8 | 169 | 36.4 | 179 | 41.9 | 190 | 41.7 | 167 | 53.7 | 105 | 71.4 | 109
34.6 | 197 | 34 | 196 | 23.5 | 122 | 52.8 | 167 | 46.2 | 163 | 64.5 | 114 | 44.1 | 90.3 | 24.5 | 172 | 24.5 | 172 | 36.9 | 180 | 42.8 | 192 | 42.8 | 169 | 54.8 | 107 | 72.4 | 109
35.1 | 198 | 34.6 | 197 | 23.9 | 124 | 54.6 | 170 | 46.7 | 164 | 65.3 | 115 | 44.8 | 91.1 | 25 | 175 | 25 | 175 | 37.7 | 182 | 44 | 194 | 43.4 | 170 | 55.4 | 107 | 73.3 | 110
35.5 | 199 | 35.1 | 198 | 24.6 | 128 | 56.1 | 172 | 47.2 | 164 | 66.1 | 116 | 45.5 | 92.4 | 25.5 | 178 | 25.5 | 178 | 38.9 | 185 | 44.9 | 195 | 44 | 171 | 56.3 | 108 | 74.3 | 111
36 | 200 | 35.5 | 199 | 25.9 | 134 | 57.7 | 174 | 47.7 | 165 | 66.5 | 116 | 46.1 | 93.2 | 26.1 | 181 | 26.1 | 181 | 40.9 | 188 | 46.4 | 198 | 45.1 | 173 | 57.3 | 109 | 75.1 | 112
36.5 | 201 | 36 | 200 | 27.2 | 141 | 59.6 | 176 | 48.2 | 166 | 66.9 | 116 | 46.6 | 94 | 26.4 | 182 | 26.4 | 182 | 42.4 | 191 | 47.4 | 199 | 45.7 | 175 | 58.4 | 111 | 76.2 | 113
37.6 | 203 | 36.5 | 201 | 28.7 | 147 | 61.4 | 179 | 48.6 | 167 | 67.7 | 117 | 48.1 | 96 | 26.7 | 184 | 26.7 | 184 | 44.5 | 195 | 48.8 | 202 | 46.7 | 176 | 59.3 | 111 | 77.2 | 114
38.1 | 205 | 37.6 | 203 | 30.2 | 153 | 63.2 | 181 | 49.1 | 168 | 68.1 | 118 | 48.9 | 97.3 | 27 | 186 | 27 | 186 | 46.5 | 198 | 50.2 | 204 | 47.8 | 178 | 60.1 | 112 | 78.1 | 114
38.5 | 205 | 38.1 | 205 | 31.4 | 157 | 65.2 | 183 | 49.7 | 168 | 68.5 | 118 | 51.3 | 100 | 27.4 | 187 | 27.4 | 187 | 48.3 | 201 | 51.4 | 205 | 48.7 | 180 | 61.2 | 114 | 78.7 | 115
39 | 207 | 38.5 | 205 | 32.8 | 162 | 67.2 | 186 | 50.2 | 169 | 69.5 | 119 | 53.6 | 103 | 28.2 | 190 | 28.2 | 190 | 50.2 | 204 | 52.6 | 207 | 49.7 | 181 | 62 | 114 | 79.7 | 116
39.7 | 208 | 39 | 207 | 33.7 | 164 | 68.9 | 188 | 50.7 | 170 | 70.3 | 120 | 54.4 | 104 | 28.9 | 193 | 28.9 | 193 | 52.1 | 207 | 53.7 | 209 | 50.6 | 183 | 62.9 | 115 | 80.7 | 116
40.2 | 209 | 39.7 | 208 | 34.8 | 167 | 70.9 | 190 | 51.3 | 171 | 71.2 | 120 | 55.1 | 105 | 29.6 | 196 | 29.6 | 196 | 53.5 | 209 | 54.9 | 211 | 51.6 | 185 | 63.9 | 116 | 81.7 | 117
40.9 | 210 | 40.2 | 209 | 35.7 | 170 | 72.6 | 191 | 51.8 | 172 | 72 | 121 | 55.4 | 105 | 30.3 | 198 | 30.3 | 198 | 54.4 | 210 | 56 | 212 | 52.6 | 186 | 64.9 | 117 | 82.8 | 118
41.5 | 212 | 40.9 | 210 | 36.7 | 172 | 73.9 | 193 | 52.3 | 173 | 73.6 | 123 | 57.3 | 106 | 31.1 | 201 | 31.1 | 201 | 55.2 | 211 | 57 | 214 | 53.6 | 188 | 65.6 | 118 | 83.8 | 119
42 | 213 | 41.5 | 212 | 37.7 | 174 | 75.5 | 195 | 53.5 | 174 | 75.2 | 124 | 59.1 | 108 | 31.8 | 203 | 31.8 | 203 | 56.3 | 212 | 58 | 215 | 54.4 | 189 | 66.6 | 119 | 84.8 | 120
42.8 | 214 | 42.1 | 213 | 38.7 | 176 | 76.4 | 195 | 54.3 | 175 | 77.2 | 126 | 61.3 | 111 | 32.6 | 205 | 32.6 | 205 | 57.2 | 214 | 59.1 | 218 | 55.4 | 191 | 67.4 | 120 | 85.9 | 120
44.3 | 217 | 42.8 | 214 | 40.1 | 179 | 77.6 | 197 | 55.1 | 176 | 79.5 | 128 | 63.1 | 113 | 33.5 | 208 | 33.5 | 208 | 58 | 215 | 59.7 | 219 | 56.5 | 192 | 68.3 | 120 | 86.9 | 121
45.5 | 219 | 44 | 216 | 41.4 | 181 | 78.2 | 197 | 56.8 | 179 | 81.6 | 129 | 65.2 | 115 | 34.4 | 210 | 34.4 | 210 | 58.8 | 216 | 60 | 219 | 57.6 | 194 | 69.1 | 121 | 88 | 122
46.9 | 222 | 45.5 | 219 | 42.1 | 182 | 79.1 | 199 | 57.7 | 180 | 82.8 | 130 | 67.4 | 117 | 35.3 | 212 | 35.3 | 212 | 60.1 | 216 | 60.6 | 220 | 58.4 | 195 | 70 | 122 | 88.5 | 122
48.4 | 225 | 46.9 | 222 | 42.8 | 183 | 80.6 | 200 | 58.5 | 181 | 83.7 | 131 | 69 | 119 | 36.2 | 214 | 36.2 | 214 | 60.9 | 217 | 61.6 | 221 | 59.5 | 197 | 70.9 | 123 | 89.1 | 123
49.8 | 227 | 48.4 | 225 | 43.2 | 184 | 81.2 | 200 | 59.5 | 182 | 84.9 | 132 | 70.5 | 120 | 37.2 | 217 | 37.2 | 217 | 61.7 | 218 | 62.8 | 223 | 60.3 | 198 | 71.8 | 124 | 90.2 | 124
50.6 | 229 | 49.8 | 227 | 43.6 | 185 | 81.9 | 201 | 60.3 | 184 | 85.7 | 133 | 71.4 | 121 | 38.1 | 219 | 38.1 | 219 | 62.4 | 219 | 63.4 | 224 | 61.2 | 199 | 72.7 | 125 | 91.3 | 125
51.5 | 230 | 50.6 | 229 | 45.4 | 188 | 82.3 | 201 | 61.8 | 186 | 86.3 | 133 | 73.4 | 122 | 39.1 | 221 | 39.1 | 221 | 63.2 | 220 | 64 | 225 | 62 | 201 | 73.6 | 125 | 92 | 125
52.7 | 232 | 51.5 | 230 | 46 | 188 | 83.3 | 202 | 63.7 | 188 | 86.9 | 133 | 75.4 | 125 | 39.9 | 223 | 39.9 | 223 | 63.8 | 221 | 64.7 | 225 | 62.9 | 202 | 74.7 | 126 | 93.1 | 126
54.1 | 235 | 52.7 | 232 | 47.7 | 192 | 84.6 | 203 | 65 | 190 | 87.9 | 134 | 77 | 126 | 40.9 | 225 | 41.8 | 225 | 64.6 | 221 | 65 | 226 | 63.7 | 203 | 75.5 | 127 | 94.1 | 127
55.1 | 237 | 54.1 | 235 | 48.5 | 193 | 86.3 | 205 | 67 | 192 | 88.6 | 135 | 77.8 | 127 | 41.8 | 227 | 43 | 227 | 65.2 | 222 | 65.3 | 226 | 64.4 | 204 | 76.5 | 128 | 94.9 | 127
56.5 | 239 | 55.1 | 237 | 50.2 | 197 | 87.8 | 206 | 68.3 | 194 | 89.1 | 135 | 78.3 | 127 | 42.9 | 230 | 44.5 | 229 | 66 | 223 | 66 | 227 | 64.9 | 205 | 77.3 | 129 | 96 | 128
57.1 | 240 | 56.5 | 239 | 51.8 | 199 | 89.6 | 208 | 69.7 | 195 | 89.7 | 136 | 79.4 | 128 | 43.3 | 230 | 45.7 | 231 | 66.4 | 223 | 66.3 | 227 | 65.5 | 205 | 78.3 | 129 | 97 | 129
58.3 | 243 | 57.1 | 240 | 53.3 | 201 | 91.4 | 210 | 70.7 | 197 | 91 | 136 | 80 | 128 | 43.7 | 231 | 47.3 | 234 | 66.8 | 224 | 66.6 | 228 | 66.4 | 206 | 78.9 | 130 | 97.8 | 129
59.8 | 245 | 58.3 | 243 | 54.3 | 202 | 93.2 | 211 | 72.4 | 199 | 92 | 137 | 81 | 129 | 44.8 | 233 | 48.1 | 235 | 67.4 | 225 | 67.2 | 229 | 67.3 | 208 | 79.8 | 131 | 98.8 | 130
61.2 | 247 | 59.8 | 245 | 55.4 | 203 | 94.9 | 213 | 73.9 | 200 | 92.7 | 138 | 81.4 | 129 | 45.9 | 235 | 49.1 | 236 | 67.9 | 225 | 67.6 | 229 | 68 | 208 | 80.9 | 131 | 99.6 | 130
62.6 | 249 | 61.2 | 247 | 56.6 | 205 | 96.8 | 214 | 75.7 | 202 | 93.7 | 138 | 81.8 | 130 | 46.3 | 235 | 50.1 | 238 | 68.5 | 226 | 68.3 | 230 | 68.8 | 210 | 81.8 | 132 | 101 | 131
63.8 | 251 | 62.6 | 249 | 58.1 | 207 | 98.3 | 216 | 76.9 | 203 | 94.3 | 139 | 82.7 | 130 | 47.2 | 237 | 51 | 239 | 68.9 | 226 | 68.6 | 230 | 69.8 | 211 | 82.8 | 133 | 101 | 131
64.4 | 252 | 63.8 | 251 | 59.4 | 209 | 99.6 | 217 | 78.4 | 205 | 95 | 139 | 83.2 | 131 | 48.3 | 239 | 51.7 | 240 | 69.7 | 227 | 69 | 231 | 70.7 | 212 | 83.4 | 133 | 102 | 132
65.6 | 254 | 64.4 | 252 | 60.3 | 210 | 101 | 218 | 79.9 | 207 | 95.7 | 140 | 83.6 | 131 | 48.7 | 239 | 52.6 | 241 | 70.3 | 228 | 69.6 | 232 | 71.4 | 213 | 84.3 | 134 | 103 | 133
67 | 257 | 65.6 | 254 | 61.6 | 212 | 103 | 219 | 81.6 | 208 | 97.1 | 140 | 84 | 131 | 49.7 | 240 | 53.9 | 243 | 70.9 | 228 | 70.3 | 232 | 72.4 | 214 | 84.8 | 135 | 104 | 133
68.2 | 258 | 67 | 257 | 62.4 | 213 | 104 | 221 | 82.7 | 210 | 98.5 | 141 | 85.1 | 132 | 50.7 | 242 | 54.5 | 244 | 71.5 | 229 | 71 | 233 | 73 | 215 | 85.4 | 135 | 105 | 134
69.4 | 260 | 68.2 | 258 | 63.5 | 214 | 105 | 221 | 83.5 | 210 | 99.3 | 142 | 85.7 | 133 | 51.8 | 244 | 55 | 245 | 71.9 | 230 | 71.7 | 234 | 74 | 216 | 86.4 | 136 | 106 | 135
70.5 | 262 | 69.4 | 260 | 64.9 | 216 | 107 | 223 | 84.7 | 212 | 101 | 142 | 86.3 | 133 | 52.2 | 244 | 56.1 | 246 | 72.3 | 230 | 72.3 | 235 | 75 | 217 | 87.3 | 137 | 107 | 135
71.7 | 263 | 70.5 | 262 | 65.9 | 217 | 108 | 223 | 85.5 | 212 | 101 | 143 | 86.7 | 133 | 52.7 | 245 | 56.6 | 247 | 73.1 | 231 | 73.4 | 236 | 76.1 | 219 | 88.4 | 138 | 108 | 136
72.9 | 264 | 71.7 | 263 | 66.9 | 218 | 109 | 225 | 87.2 | 214 | 103 | 144 | 87.1 | 134 | 53.1 | 245 | 57.1 | 248 | 73.8 | 232 | 74.5 | 237 | 76.9 | 220 | 89.5 | 138 | 109 | 136
74.1 | 266 | 72.9 | 264 | 68.1 | 220 | 111 | 225 | 88.9 | 216 | 104 | 144 | 87.9 | 134 | 54.1 | 247 | 58.1 | 249 | 74.6 | 232 | 75.2 | 238 | 77.7 | 221 | 90.2 | 139 | 110 | 137
74.9 | 267 | 74.1 | 266 | 69.1 | 221 | 112 | 227 | 90.1 | 217 | 104 | 144 | 88.6 | 135 | 55.2 | 249 | 58.5 | 250 | 75.9 | 234 | 75.9 | 239 | 78.7 | 222 | 90.6 | 139 | 110 | 137
75.9 | 268 | 74.9 | 267 | 70.1 | 222 | 113 | 227 | 91 | 218 | 105 | 145 | 89.1 | 135 | 56.3 | 250 | 59.6 | 251 | 76.5 | 234 | 76.7 | 240 | 79.8 | 223 | 91.7 | 140 | 111 | 138
76.7 | 269 | 75.9 | 268 | 71.5 | 223 | 114 | 228 | 92.2 | 219 | 106 | 146 | 89.7 | 136 | 56.7 | 251 | 60.1 | 252 | 77.7 | 236 | 77.7 | 240 | 80.9 | 224 | 92.3 | 140 | 112 | 138
77.8 | 270 | 76.7 | 269 | 73.2 | 225 | 115 | 229 | 93.6 | 220 | 108 | 146 | 91 | 136 | 57.8 | 252 | 60.5 | 253 | 78.9 | 237 | 78.6 | 241 | 81.9 | 225 | 93 | 141 | 112 | 138
78.9 | 272 | 77.8 | 270 | 74.3 | 227 | 116 | 230 | 95.3 | 222 | 110 | 147 | 92 | 137 | 58.2 | 253 | 61.5 | 254 | 80 | 238 | 80.3 | 243 | 82.6 | 226 | 93.9 | 142 | 113 | 139
80 | 273 | 78.9 | 272 | 75.3 | 228 | 118 | 231 | 96.3 | 223 | 111 | 148 | 92.7 | 138 | 59.3 | 254 | 61.9 | 255 | 80.5 | 238 | 81 | 244 | 83.3 | 227 | 94.5 | 142 | 114 | 139
81.1 | 274 | 80 | 273 | 77 | 230 | 120 | 232 | 97.7 | 224 | 113 | 149 | 93.7 | 138 | 60.3 | 256 | 62.3 | 255 | 81 | 239 | 81.8 | 245 | 83.9 | 228 | 94.9 | 142 | 115 | 140
82.3 | 275 | 81.1 | 274 | 78.5 | 232 | 121 | 234 | 99 | 225 | 114 | 149 | 94.3 | 139 | 60.7 | 256 | 63.3 | 256 | 81.4 | 239 | 82.6 | 246 | 84.8 | 229 | 95.3 | 142 | 116 | 140
83.2 | 276 | 82.3 | 275 | 79.3 | 232 | 123 | 234 | 101 | 227 | 116 | 150 | 95 | 139 | 61.8 | 258 | 63.8 | 258 | 82.1 | 240 | 83.3 | 247 | 85.9 | 230 | 95.6 | 143 | 117 | 141
83.9 | 277 | 83.2 | 276 | 80.3 | 234 | 124 | 235 | 103 | 228 | 117 | 151 | 95.7 | 140 | 62.8 | 259 | 65.3 | 260 | 84.3 | 242 | 84.9 | 248 | 86.8 | 231 | 96.1 | 143 | 117 | 141
84.9 | 278 | 83.9 | 277 | 81.5 | 235 | 125 | 236 | 104 | 229 | 119 | 151 | 97.1 | 140 | 63.2 | 260 | 66.3 | 261 | 86.2 | 244 | 86 | 249 | 87.8 | 232 | 96.7 | 144 | 118 | 142
86.2 | 279 | 84.9 | 278 | 83 | 236 | 127 | 237 | 104 | 230 | 119 | 152 | 98.5 | 141 | 64.3 | 261 | 67.1 | 262 | 87.3 | 245 | 87.1 | 251 | 88.4 | 233 | 97.7 | 144 | 119 | 142
87 | 280 | 86.2 | 279 | 84.5 | 238 | 128 | 238 | 106 | 232 | 121 | 153 | 99.3 | 142 | 64.7 | 262 | 67.9 | 263 | 88.8 | 246 | 88.5 | 252 | 89.3 | 234 | 98.8 | 145 | 120 | 142
88 | 280 | 87 | 280 | 85.5 | 239 | 130 | 239 | 108 | 233 | 122 | 153 | 101 | 142 | 65.7 | 263 | 68.9 | 264 | 90.1 | 247 | 89.4 | 253 | 90.1 | 235 | 99.5 | 145 | 120 | 143
88.8 | 281 | 88 | 280 | 86.2 | 240 | 131 | 240 | 109 | 234 | 123 | 153 | 101 | 143 | 66.2 | 264 | 69.8 | 266 | 91.3 | 249 | 90.6 | 254 | 91.2 | 236 | 101 | 146 | 121 | 143
89.9 | 282 | 88.8 | 281 | 86.8 | 240 | 132 | 240 | 110 | 235 | 125 | 154 | 103 | 144 | 67.2 | 265 | 70.7 | 267 | 92.7 | 250 | 91.5 | 255 | 91.9 | 237 | 101 | 146 | 122 | 144
90.7 | 283 | 89.9 | 282 | 87.4 | 241 | 133 | 241 | 111 | 236 | 126 | 155 | 104 | 144 | 68.3 | 267 | 71.9 | 269 | 93.6 | 251 | 92.2 | 256 | 92.7 | 238 | 102 | 147 | 123 | 144
91.8 | 284 | 90.7 | 283 | 88 | 241 | 135 | 242 | 113 | 237 | 127 | 155 | 104 | 144 | 68.7 | 267 | 72.8 | 269 | 94 | 251 | 93.6 | 257 | 93.5 | 238 | 103 | 148 | 123 | 144
92.8 | 284 | 91.8 | 284 | 89.6 | 243 | 136 | 243 | 115 | 238 | 129 | 156 | 105 | 145 | 69.1 | 268 | 73.5 | 271 | 94.6 | 251 | 95.1 | 258 | 94.3 | 239 | 104 | 148 | 124 | 145
93.8 | 285 | 92.8 | 284 | 90.6 | 244 | 137 | 243 | 116 | 239 | 130 | 156 | 106 | 146 | 69.6 | 269 | 74.5 | 272 | 95 | 252 | 96.4 | 260 | 94.7 | 240 | 105 | 149 | 125 | 145
94.8 | 286 | 93.8 | 285 | 92.3 | 245 | 138 | 243 | 117 | 240 | 131 | 157 | 108 | 146 | 70 | 269 | 75.4 | 273 | 95.4 | 252 | 97.7 | 261 | 95.1 | 240 | 106 | 149 | 126 | 146
96 | 286 | 94.8 | 286 | 93.6 | 247 | 138 | 243 | 119 | 241 | 132 | 157 | 110 | 147 | 70.4 | 269 | 76.3 | 274 | 97.4 | 254 | 98.5 | 262 | 96.2 | 241 | 107 | 150 | 127 | 146
96.4 | 286 | 95.9 | 288 | 94.9 | 248 | 139 | 244 | 121 | 242 | 133 | 157 | 111 | 148 | 71.4 | 271 | 77 | 275 | 98.6 | 255 | 99.4 | 262 | 97.1 | 242 | 108 | 151 | 127 | 146
96.7 | 286 | 96.3 | 289 | 96.2 | 249 | 141 | 245 | 123 | 243 | 134 | 157 | 113 | 149 | 71.8 | 271 | 78 | 276 | 99.4 | 256 | 101 | 264 | 98.2 | 243 | 108 | 151 | 128 | 147
97.3 | 286 | 96.6 | 289 | 97.4 | 250 | 142 | 246 | 123 | 244 | 135 | 158 | 114 | 149 | 72.2 | 272 | 78.7 | 277 | 101 | 256 | 102 | 265 | 98.9 | 244 | 109 | 151 | 129 | 147
98 | 287 | 97 | 289 | 98.3 | 251 | 144 | 247 | 124 | 244 | 136 | 158 | 116 | 150 | 72.7 | 273 | 79.5 | 278 | 102 | 258 | 104 | 267 | 99.7 | 245 | 110 | 152 | 130 | 148
98.9 | 288 | 97.9 | 290 | 99.7 | 252 | 145 | 247 | 124 | 245 | 137 | 159 | 117 | 151 | 73.1 | 273 | 80.3 | 279 | 104 | 260 | 105 | 268 | 100 | 245 | 111 | 153 | 131 | 148
100 | 289 | 98.9 | 291 | 101 | 253 | 146 | 247 | 126 | 245 | 138 | 159 | 119 | 151 | 73.5 | 273 | 81 | 280 | 106 | 261 | 107 | 269 | 101 | 246 | 112 | 153 | 132 | 149
101 | 289 | 99.7 | 291 | 101 | 254 | 148 | 249 | 128 | 247 | 140 | 160 | 119 | 152 | 73.9 | 274 | 81.7 | 281 | 108 | 262 | 107 | 270 | 102 | 247 | 113 | 153 | 132 | 149
102 | 290 | 101 | 292 | 102 | 254 | 150 | 251 | 129 | 247 | 141 | 160 | 121 | 153 | 74.4 | 275 | 82.7 | 282 | 109 | 263 | 109 | 271 | 103 | 248 | 114 | 154 | 133 | 149
103 | 290 | 101 | 293 | 103 | 255 | 151 | 251 | 130 | 248 | 142 | 160 | 122 | 153 | 75.4 | 276 | 83.4 | 283 | 110 | 264 | 110 | 272 | 104 | 249 | 115 | 155 | 134 | 150
104 | 291 | 102 | 293 | 103 | 255 | 153 | 251 | 132 | 249 | 144 | 161 | 123 | 153 | 75.9 | 277 | 84.1 | 284 | 112 | 266 | 112 | 273 | 105 | 250 | 115 | 155 | 135 | 150
105 | 291 | 103 | 294 | 104 | 256 | 153 | 251 | 132 | 249 | 145 | 161 | 125 | 154 | 76.3 | 277 | 84.9 | 284 | 114 | 267 | 113 | 275 | 105 | 250 | 116 | 156 | 136 | 151
106 | 292 | 104 | 294 | 105 | 256 | 154 | 251 | 134 | 250 | 146 | 162 | 126 | 155 | 77.3 | 279 | 85.5 | 285 | 116 | 269 | 115 | 276 | 106 | 251 | 118 | 157 | 137 | 151
107 | 293 | 104 | 295 | 106 | 257 | 154 | 251 | 135 | 251 | 147 | 162 | 127 | 155 | 77.8 | 279 | 86.2 | 286 | 118 | 271 | 116 | 277 | 107 | 252 | 119 | 157 | 138 | 151
108 | 293 | 105 | 295 | 107 | 258 | 155 | 252 | 136 | 252 | 148 | 162 | 129 | 156 | 78.2 | 280 | 86.9 | 287 | 121 | 272 | 117 | 278 | 108 | 253 | 120 | 158 | 139 | 152
109 | 294 | 106 | 295 | 108 | 259 | 157 | 253 | 138 | 253 | 149 | 162 | 130 | 156 | 78.6 | 280 | 87.4 | 287 | 121 | 273 | 118 | 279 | 109 | 254 | 120 | 158 | 140 | 152
110 | 295 | 107 | 296 | 110 | 260 | 159 | 254 | 140 | 254 | 151 | 163 | 131 | 157 | 79.6 | 282 | 87.9 | 288 | 122 | 273 | 119 | 279 | 109 | 254 | 121 | 159 | 141 | 153
111 | 295 | 107 | 296 | 110 | 260 | 160 | 254 | 141 | 255 | 152 | 163 | 132 | 157 | 80.5 | 283 | 88.3 | 288 | 124 | 274 | 121 | 280 | 110 | 255 | 122 | 159 | 142 | 153
113 | 296 | 108 | 297 | 112 | 262 | 161 | 255 | 143 | 256 | 153 | 164 | 133 | 157 | 81.5 | 284 | 88.8 | 289 | 125 | 275 | 122 | 282 | 111 | 256 | 123 | 160 | 142 | 153
113 | 296 | 109 | 297 | 113 | 263 | 162 | 256 | 144 | 256 | 155 | 164 | 134 | 157 | 81.9 | 284 | 89.3 | 289 | 126 | 276 | 123 | 282 | 112 | 256 | 124 | 160 | 144 | 154
114 | 297 | 110 | 298 | 115 | 264 | 163 | 256 | 145 | 257 | 156 | 164 | 135 | 158 | 82.3 | 285 | 90 | 290 | 127 | 276 | 125 | 284 | 113 | 257 | 125 | 161 | 144 | 154
116 | 297 | 111 | 298 | 117 | 266 | 164 | 257 | 147 | 258 | 157 | 165 | 136 | 158 | 83.3 | 286 | 90.4 | 291 | 127 | 277 | 126 | 284 | 114 | 258 | 125 | 161 | 145 | 155
117 | 298 | 111 | 299 | 118 | 267 | 166 | 258 | 148 | 258 | 158 | 165 | 137 | 159 | 84.3 | 287 | 90.9 | 291 | 129 | 278 | 127 | 285 | 115 | 259 | 126 | 162 | 146 | 155
118 | 299 | 112 | 299 | 120 | 268 | 168 | 258 | 149 | 259 | 159 | 165 | 138 | 159 | 85.3 | 289 | 91.3 | 291 | 130 | 278 | 128 | 286 | 116 | 260 | 127 | 162 | 147 | 155
119 | 299 | 113 | 299 | 121 | 269 | 169 | 258 | 151 | 260 | 161 | 166 | 140 | 160 | 86.4 | 290 | 91.7 | 292 | 132 | 280 | 129 | 286 | 117 | 261 | 128 | 162 | 148 | 156
120 | 299 | 114 | 300 | 122 | 269 | 170 | 260 | 153 | 261 | 162 | 166 | 141 | 160 | 87.3 | 291 | 92.1 | 292 | 134 | 281 | 131 | 288 | 117 | 262 | 129 | 163 | 149 | 156
121 | 300 | 114 | 300 | 123 | 270 |  |  | 154 | 262 | 164 | 168 | 142 | 160 | 88.4 | 292 | 92.8 | 293 | 135 | 282 | 132 | 289 | 118 | 262 | 130 | 163 | 150 | 157
122 | 300 | 115 | 301 | 124 | 271 |  |  | 155 | 262 | 165 | 168 | 144 | 161 | 89.5 | 293 | 93.2 | 293 | 137 | 283 | 134 | 290 | 119 | 263 | 130 | 164 | 151 | 157
123 | 301 | 116 | 301 | 125 | 271 |  |  | 156 | 263 | 167 | 168 | 145 | 161 | 90.5 | 295 | 93.8 | 294 | 138 | 283 | 134 | 291 | 120 | 264 | 131 | 164 | 152 | 157
124 | 302 | 116 | 302 | 125 | 272 |  |  | 158 | 264 | 169 | 169 | 146 | 162 | 91.4 | 295 | 94.6 | 295 | 140 | 284 | 136 | 291 | 121 | 264 | 132 | 164 | 153 | 157
126 | 302 | 117 | 302 | 126 | 272 |  |  | 159 | 264 | 171 | 170 | 147 | 162 | 92.4 | 297 | 95 | 295 | 141 | 285 | 137 | 292 | 121 | 265 | 133 | 165 | 154 | 158
127 | 302 | 118 | 302 | 126 | 273 |  |  | 161 | 265 | 171 | 170 | 148 | 162 | 93.5 | 298 | 95.4 | 295 | 141 | 285 | 138 | 293 | 122 | 266 | 134 | 165 | 155 | 158
128 | 303 | 119 | 303 | 127 | 273 |  |  | 162 | 266 | 172 | 171 | 149 | 162 | 94.6 | 299 | 96.2 | 296 | 142 | 286 | 139 | 293 | 123 | 267 | 134 | 166 | 156 | 159
130 | 304 | 120 | 303 | 127 | 273 |  |  | 163 | 266 | 174 | 171 | 151 | 163 | 95.5 | 300 | 97.4 | 297 | 143 | 286 | 141 | 294 | 124 | 268 | 135 | 166 | 156 | 159
131 | 304 | 121 | 304 | 128 | 274 |  |  | 164 | 267 | 176 | 172 | 152 | 163 | 96.6 | 301 | 98.3 | 298 | 143 | 286 | 141 | 295 | 125 | 269 | 136 | 166 | 157 | 159
133 | 305 | 122 | 304 | 129 | 275 |  |  | 165 | 267 | 177 | 172 | 153 | 164 | 97.3 | 302 | 99.1 | 299 | 144 | 287 | 143 | 296 | 126 | 269 | 137 | 167 | 158 | 160
134 | 305 | 122 | 304 | 129 | 275 |  |  | 166 | 267 | 178 | 173 | 155 | 164 | 98.2 | 303 | 101 | 300 | 144 | 287 | 144 | 297 | 126 | 270 | 138 | 167 | 159 | 160
135 | 306 | 123 | 305 | 130 | 275 |  |  | 167 | 268 | 179 | 173 | 156 | 164 | 99 | 304 | 102 | 301 | 145 | 288 | 146 | 297 | 127 | 271 | 139 | 168 | 160 | 160
136 | 306 | 124 | 305 | 130 | 276 |  |  | 168 | 269 | 180 | 173 | 157 | 165 | 99.7 | 304 | 103 | 302 | 146 | 288 | 146 | 298 | 128 | 271 | 139 | 168 | 161 | 160
137 | 306 | 125 | 306 | 132 | 278 |  |  | 169 | 269 | 182 | 173 | 158 | 165 | 101 | 305 | 104 | 303 | 146 | 289 | 148 | 299 | 129 | 272 | 140 | 168 | 162 | 161
138 | 307 | 126 | 306 | 135 | 279 |  |  | 171 | 270 | 184 | 174 | 159 | 165 | 101 | 306 | 105 | 304 | 147 | 289 | 149 | 299 | 130 | 273 | 141 | 169 | 163 | 161
139 | 307 | 127 | 306 | 137 | 281 |  |  | 173 | 271 | 185 | 174 | 161 | 166 | 102 | 307 | 106 | 305 | 147 | 289 | 151 | 301 | 131 | 273 | 142 | 169 | 164 | 162
141 | 308 | 128 | 307 | 139 | 278 |  |  | 174 | 271 | 186 | 175 | 162 | 166 | 103 | 308 | 108 | 306 | 148 | 289 | 151 | 301 | 131 | 274 | 143 | 170 | 165 | 162
142 | 308 | 129 | 307 | 139 | 278 |  |  | 175 | 272 | 186 | 175 | 164 | 168 | 104 | 308 | 109 | 307 | 148 | 290 | 153 | 302 | 132 | 275 | 144 | 170 | 165 | 162
143 | 308 | 129 | 308 | 140 | 278 |  |  | 176 | 272 | 187 | 175 | 165 | 168 | 105 | 309 | 110 | 308 | 149 | 290 | 154 | 302 | 133 | 276 | 145 | 170 | 166 | 162
144 | 309 | 131 | 308 | 140 | 279 |  |  | 177 | 273 | 188 | 175 | 167 | 168 | 106 | 310 | 111 | 309 | 149 | 291 | 155 | 303 | 134 | 277 | 146 | 171 | 166 | 162
145 | 309 | 131 | 308 | 140 | 279 |  |  | 179 | 273 | 190 | 175 | 169 | 169 | 107 | 311 | 112 | 310 | 150 | 291 | 157 | 304 | 135 | 278 | 147 | 171 | 168 | 163
146 | 309 | 132 | 309 | 141 | 279 |  |  | 181 | 274 | 191 | 176 | 171 | 170 | 108 | 312 | 113 | 310 | 151 | 291 | 158 | 305 | 136 | 278 | 148 | 172 | 169 | 163
148 | 310 | 134 | 309 | 141 | 280 |  |  | 183 | 275 |  |  | 171 | 170 | 108 | 312 | 114 | 311 | 151 | 291 | 159 | 306 | 137 | 279 | 149 | 172 | 170 | 163
149 | 310 | 135 | 310 | 142 | 280 |  |  | 184 | 275 |  |  | 172 | 171 | 109 | 313 | 115 | 312 | 151 | 292 | 160 | 306 | 138 | 280 | 150 | 173 | 170 | 164
149 | 310 | 136 | 310 | 142 | 280 |  |  | 185 | 276 |  |  | 174 | 171 | 110 | 314 | 116 | 313 | 152 | 292 | 162 | 307 | 139 | 280 | 151 | 173 | 171 | 164
150 | 310 | 137 | 310 | 143 | 280 |  |  | 186 | 277 |  |  | 176 | 172 | 111 | 315 | 118 | 314 | 153 | 293 | 163 | 308 | 139 | 281 | 151 | 173 | 171 | 164
151 | 311 | 138 | 311 | 143 | 281 |  |  | 187 | 277 |  |  | 177 | 172 | 112 | 315 | 119 | 315 | 153 | 293 | 164 | 308 | 140 | 282 | 152 | 173 | 172 | 164
152 | 311 | 139 | 311 | 144 | 281 |  |  | 189 | 278 |  |  | 178 | 173 | 112 | 316 | 121 | 316 | 153 | 293 | 164 | 308 | 141 | 282 | 154 | 174 | 173 | 164
154 | 312 | 140 | 312 | 145 | 282 |  |  | 190 | 278 |  |  | 179 | 173 | 113 | 317 | 122 | 317 | 154 | 293 | 165 | 309 | 142 | 283 | 155 | 174 | 174 | 165
155 | 312 | 141 | 312 | 145 | 282 |  |  | 192 | 279 |  |  | 180 | 173 | 114 | 317 | 123 | 318 | 156 | 292 | 166 | 309 | 143 | 284 | 155 | 175 | 176 | 165
156 | 313 | 142 | 313 | 146 | 282 | [6 empty] | 182 | 173 | 115 | 318 | 124 | 318 | 158 | 293 | 168 | 310 | 144 | 284 | 156 | 175 | 176 | 166
156 | 313 | 143 | 313 | 147 | 283 | [6 empty] | 184 | 174 | 116 | 319 | 125 | 319 | 160 | 295 | 169 | 311 | 144 | 285 | 157 | 175 | 177 | 166
158 | 313 | 144 | 313 | 149 | 284 | [6 empty] | 185 | 174 | 117 | 320 | 127 | 320 | 163 | 296 | 170 | 311 | 145 | 285 | 158 | 175 | 178 | 166
159 | 313 | 145 | 314 | 150 | 286 | [6 empty] | 186 | 175 | 118 | 320 | 128 | 321 | 165 | 297 | 172 | 312 | 146 | 286 | 159 | 176 | 179 | 166
161 | 314 | 147 | 314 | 152 | 286 | [6 empty] | 186 | 175 | 118 | 321 | 129 | 321 | 166 | 298 | 173 | 313 | 146 | 286 | 160 | 176 | 180 | 166
162 | 314 | 148 | 315 | 154 | 288 | [6 empty] | 187 | 175 | 119 | 321 | 130 | 322 | 168 | 299 | 175 | 314 | 147 | 287 | 161 | 177 | 181 | 167
163 | 315 | 149 | 315 | 155 | 289 | [6 empty] | 188 | 175 | 121 | 322 | 132 | 323 | 168 | 299 | 176 | 314 | 148 | 288 | 162 | 177 | 182 | 167
164 | 315 | 150 | 315 | 157 | 289 | [6 empty] | 190 | 175 | 122 | 323 | 133 | 324 | 169 | 299 | 177 | 315 | 149 | 289 | 163 | 177 | 183 | 167
166 | 315 | 151 | 316 | 159 | 290 | [6 empty] | 191 | 176 | 122 | 323 | 134 | 324 | 171 | 300 | 178 | 315 | 150 | 289 | 164 | 177 | 184 | 167
167 | 315 | 153 | 316 | 160 | 291 | [8 empty] | 123 | 324 | 135 | 325 | 172 | 301 | 179 | 316 | 151 | 290 | 165 | 178 | 184 | 168
168 | 316 | 153 | 316 | 161 | 291 | [8 empty] | 123 | 324 | 136 | 326 | 174 | 302 | 180 | 316 | 152 | 291 | 166 | 178 | 185 | 168
169 | 316 | 154 | 317 | 162 | 292 | [8 empty] | 124 | 325 | 137 | 326 | 176 | 302 | 181 | 317 | 153 | 291 | 167 | 179 | 186 | 168
170 | 316 | 155 | 317 | 164 | 293 | [8 empty] | 125 | 326 | 138 | 327 | 177 | 303 | 182 | 317 | 153 | 291 | 168 | 179 | 187 | 168
|  | 156 | 317 | 164 | 293 | [8 empty] | 126 | 326 | 139 | 327 | 179 | 304 | 183 | 318 | 154 | 292 | 168 | 179 | 188 | 168
|  | 158 | 318 | 165 | 294 | [8 empty] | 127 | 327 | 141 | 328 | 180 | 304 | 184 | 318 | 155 | 293 | 169 | 179 | 189 | 169
|  | 160 | 318 | 165 | 294 | [8 empty] | 127 | 327 | 142 | 329 | 182 | 305 | 185 | 319 | 155 | 293 | 170 | 180 | 190 | 169
|  | 161 | 319 | 166 | 294 | [8 empty] | 128 | 328 | 143 | 330 | 184 | 306 | 187 | 319 | 156 | 293 | 171 | 180 | 190 | 169
|  | 162 | 319 | 168 | 295 | [8 empty] | 129 | 328 | 145 | 330 | 184 | 306 | 187 | 320 | 157 | 294 | 172 | 180 | 191 | 169
|  | 163 | 319 | 170 | 296 | [8 empty] | 129 | 328 | 146 | 330 | 185 | 306 | 189 | 321 | 158 | 295 | 172 | 181
|  | 165 | 320 | 171 | 296 | [8 empty] | 130 | 329 | 147 | 331 | 186 | 307 | 190 | 321 | 159 | 296 | 173 | 181
|  | 166 | 320 | 171 | 296 | [8 empty] | 130 | 329 | 148 | 332 | 187 | 307 | 191 | 321 | 160 | 296 | 174 | 181
|  | 167 | 321 | 171 | 296 | [8 empty] | 131 | 330 | 149 | 332 | 188 | 308 |  |  | 161 | 297 | 175 | 181
|  | 169 | 321 | 172 | 296 | [8 empty] | 132 | 330 | 151 | 333 |  |  |  |  | 162 | 297 | 176 | 182
|  | 171 | 321 | 173 | 297 | [8 empty] | 133 | 331 | 152 | 333 |  |  |  |  | 163 | 298 | 177 | 182
|  | 172 | 322 | 175 | 297 | [8 empty] | 134 | 331 | 153 | 334 |  |  |  |  | 164 | 299 | 178 | 182
|  | 172 | 322 | 176 | 297 | [8 empty] | 134 | 332 | 154 | 334 |  |  |  |  | 164 | 299 | 178 | 182
|  | 174 | 322 | 176 | 298 | [8 empty] | 135 | 332 | 155 | 335 |  |  |  |  | 165 | 300 | 179 | 183
|  | 175 | 323 | 178 | 298 | [8 empty] | 136 | 332 | 156 | 335 |  |  |  |  | 166 | 300 | 180 | 183
|  | 176 | 323 | 179 | 299 | [8 empty] | 136 | 333 | 157 | 336 |  |  |  |  | 167 | 301 | 181 | 184
|  | 178 | 323 | 180 | 299 | [8 empty] | 138 | 334 | 159 | 337 |  |  |  |  | 167 | 302 | 182 | 184
|  | 178 | 323 | 181 | 299 | [8 empty] | 139 | 334 | 160 | 337 |  |  |  |  | 168 | 302 | 183 | 184
|  | 179 | 324 | 182 | 300 | [8 empty] | 139 | 334 | 161 | 337 |  |  |  |  | 169 | 303 | 184 | 184
|  | 180 | 324 | 184 | 301 | [8 empty] | 140 | 335 | 163 | 338 |  |  |  |  | 170 | 303 | 184 | 184
|  | 181 | 324 | 185 | 301 | [8 empty] | 141 | 335 | 164 | 338 |  |  |  |  | 171 | 304 | 186 | 185
|  | 183 | 325 | 186 | 302 | [8 empty] | 142 | 336 | 165 | 339 |  |  |  |  | 171 | 304 | 187 | 185
|  | 184 | 325 | 187 | 302 | [8 empty] | 143 | 337 | 166 | 339 |  |  |  |  | 172 | 304 | 187 | 185
|  | 185 | 326 | 189 | 302 | [8 empty] | 143 | 337 | 168 | 340 |  |  |  |  | 173 | 305 | 187 | 185
|  | 186 | 326 | 190 | 303 | [8 empty] | 144 | 337 | 168 | 340 |  |  |  |  | 174 | 306
|  | 186 | 326 | 192 | 304 | [8 empty] | 145 | 338 | 169 | 341 |  |  |  |  | 175 | 306
|  | 188 | 326 | [10 empty] | 146 | 338 | 171 | 341 |  |  |  |  | 176 | 307
|  | 189 | 326 | [10 empty] | 147 | 339 | 172 | 341 |  |  |  |  | 177 | 308
|  | 191 | 327 | [10 empty] | 148 | 339 | 173 | 342 |  |  |  |  | 177 | 308
|  | 191 | 327 | [10 empty] | 149 | 340 | 174 | 342 |  |  |  |  | 178 | 308
|  | 192 | 327 | [10 empty] | 149 | 340 | 176 | 343 |  |  |  |  | 179 | 309
[14 empty] | 150 | 341 | 177 | 343 |  |  |  |  | 180 | 309
[14 empty] | 151 | 341 | 178 | 343 |  |  |  |  | 181 | 310
[14 empty] | 152 | 341 | 180 | 344 |  |  |  |  | 182 | 310
[14 empty] | 152 | 342 | 181 | 344 |  |  |  |  | 183 | 311
[14 empty] | 153 | 342 | 182 | 345 |  |  |  |  | 183 | 311
[14 empty] | 154 | 343 | 183 | 345 |  |  |  |  | 184 | 312
[14 empty] | 155 | 343 | 184 | 345 |  |  |  |  | 185 | 313
[14 empty] | 156 | 343 | 186 | 346 |  |  |  |  | 186 | 313
[14 empty] | 157 | 344 | 187 | 346 |  |  |  |  | 187 | 313
[14 empty] | 157 | 344 | 187 | 346 |  |  |  |  | 187 | 314
[14 empty] | 158 | 345 | 188 | 346 |  |  |  |  | 188 | 314
[14 empty] | 159 | 345 | [6 empty] | 189 | 315
[14 empty] | 160 | 345 | [6 empty] | 190 | 315
[14 empty] | 161 | 346 | [6 empty] | 190 | 315
[14 empty] | 162 | 346 | [6 empty] | 191 | 315
[14 empty] | 163 | 347
[14 empty] | 164 | 347
[14 empty] | 164 | 348
[14 empty] | 166 | 348
[14 empty] | 166 | 348
[14 empty] | 167 | 349
[14 empty] | 168 | 349
[14 empty] | 169 | 349
[14 empty] | 169 | 350
[14 empty] | 170 | 350
[14 empty] | 171 | 350
[14 empty] | 172 | 351
[14 empty] | 172 | 351
[14 empty] | 173 | 351
[14 empty] | 173 | 351
[14 empty] | 174 | 352
[14 empty] | 175 | 352
[14 empty] | 176 | 352
[14 empty] | 177 | 353
[14 empty] | 177 | 353
[14 empty] | 179 | 353
[14 empty] | 179 | 354
[14 empty] | 181 | 354
[14 empty] | 181 | 354
[14 empty] | 182 | 354
[14 empty] | 183 | 355
[14 empty] | 184 | 355
[14 empty] | 185 | 356
[14 empty] | 186 | 356
[14 empty] | 186 | 356
[14 empty] | 187 | 356
[14 empty] | 188 | 357
[14 empty] | 189 | 357
[14 empty] | 190 | 358
[14 empty] | 191 | 358

## Fig 5.22
10 °C | [7 empty] | 20°C | [7 empty] | 35 °C
CP0 (OPC(I), BFS(I)) schwarz |  | CP30 (OPC(I), BFS(I)) orange |  | CP50 (OPC(I), BFS(I)) grün |  | CP85 (OPC(I), BFS(I)) blau |  | CP0 (OPC(I), BFS(I)) schwarz |  | CP30 (OPC(I), BFS(I)) orange |  | CP50 (OPC(I), BFS(I)) grün |  | CP85 (OPC(I), BFS(I)) blau |  | CP0 (OPC(I), BFS(I)) schwarz |  | CP30 (OPC(I), BFS(I)) orange |  | CP50 (OPC(I), BFS(I)) grün |  | CP85 (OPC(I), BFS(I)) blau
Age | Heat production rate q | Age | Heat production rate q | Age | Heat production rate q | Age | Heat production rate q | Age | Heat production rate q | Age | Heat production rate q | Age | Heat production rate q | Age | Heat production rate q | Age | Heat production rate q | Age | Heat production rate q | Age | Heat production rate q | Age | Heat production rate q
[hours] | [J/gh] | [hours] | [J/gh] | [hours] | [J/gh] | [hours] | [J/gh] | [hours] | [J/gh] | [hours] | [J/gh] | [hours] | [J/gh] | [hours] | [J/gh] | [hours] | [J/gh] | [hours] | [J/gh] | [hours] | [J/gh] | [hours] | [J/gh]
0.763 | 24.9 | 0.763 | 24.9 | 0.763 | 24.9 | 0.763 | 24.9 | 0.5 | 24.9 | 0.5 | 24.9 | 0.5 | 24.9 | 0.5 | 24.9 | 0.761 | 5.73 | 0.761 | 0.103 | 0.254 | 1.83 | 0.508 | 0.284
0.763 | 24.7 | 0.763 | 24.7 | 0.763 | 24.7 | 0.763 | 24.7 | 0.5 | 24.5 | 0.5 | 24.5 | 0.5 | 24.5 | 0.5 | 24.5 | 0.761 | 5.5 | 1.02 | 1.14 | 0.508 | 1.93 | 0.508 | 0.49
0.763 | 24.4 | 0.763 | 24.4 | 0.763 | 24.4 | 0.763 | 24.4 | 0.5 | 24.1 | 0.5 | 24.1 | 0.5 | 24.1 | 0.5 | 24.1 | 0.761 | 5.31 | 1.27 | 1.37 | 1.02 | 2.4 | 0.508 | 0.645
0.763 | 24.1 | 0.763 | 24.1 | 0.763 | 24.1 | 0.763 | 24.1 | 0.5 | 23.7 | 0.5 | 23.7 | 0.5 | 23.7 | 0.5 | 23.7 | 0.761 | 5.16 | 1.52 | 1.68 | 1.27 | 2.84 | 0.508 | 0.748
0.763 | 23.8 | 0.763 | 23.8 | 0.763 | 23.8 | 0.763 | 23.8 | 0.5 | 23.4 | 0.5 | 23.4 | 0.5 | 23.4 | 0.5 | 23.4 | 0.761 | 4.82 | 1.78 | 1.91 | 1.27 | 2.94 | 0.508 | 0.826
0.763 | 23.5 | 0.763 | 23.5 | 0.763 | 23.5 | 0.763 | 23.5 | 0.5 | 22.9 | 0.5 | 22.9 | 0.5 | 22.9 | 0.5 | 22.9 | 0.761 | 4.39 | 2.03 | 2.12 | 1.27 | 3.02 | 0.508 | 0.877
0.763 | 23.3 | 0.763 | 23.3 | 0.763 | 23.3 | 0.763 | 23.3 | 0.5 | 22.5 | 0.5 | 22.5 | 0.5 | 22.5 | 0.5 | 22.5 | 0.761 | 3.95 | 2.03 | 2.19 | 1.27 | 3.1 | 0.508 | 0.929
0.763 | 23 | 0.763 | 23 | 0.763 | 23 | 0.763 | 23 | 0.5 | 22.1 | 0.5 | 22.1 | 0.5 | 22.1 | 0.5 | 22.1 | 0.761 | 3.82 | 2.28 | 2.37 | 1.52 | 3.2 | 0.508 | 0.98
0.763 | 22.7 | 0.763 | 22.7 | 0.763 | 22.7 | 0.763 | 22.7 | 0.5 | 21.6 | 0.5 | 21.6 | 0.5 | 21.6 | 0.5 | 21.6 | 0.761 | 3.72 | 2.54 | 2.68 | 1.78 | 3.33 | 0.761 | 1.06
0.763 | 22.4 | 0.763 | 22.4 | 0.763 | 22.4 | 0.763 | 22.4 | 0.5 | 21.2 | 0.5 | 21.2 | 0.5 | 21.2 | 0.5 | 21.2 | 0.761 | 3.61 | 2.79 | 4.26 | 1.78 | 3.38 | 1.02 | 1.14
0.763 | 22.1 | 0.763 | 22.1 | 0.763 | 22.1 | 0.763 | 22.1 | 0.5 | 20.8 | 0.5 | 20.8 | 0.5 | 20.8 | 0.5 | 20.8 | 0.761 | 3.51 | 2.79 | 4.62 | 1.78 | 3.43 | 1.27 | 1.37
0.763 | 21.8 | 0.763 | 21.8 | 0.763 | 21.8 | 0.763 | 21.8 | 0.5 | 20.4 | 0.5 | 20.4 | 0.5 | 20.4 | 0.5 | 20.4 | 0.761 | 3.41 | 3.05 | 4.98 | 2.03 | 3.51 | 1.52 | 1.68
0.763 | 21.6 | 0.763 | 21.6 | 0.763 | 21.6 | 0.763 | 21.6 | 0.5 | 20.1 | 0.5 | 20.1 | 0.5 | 20.1 | 0.5 | 20.1 | 0.761 | 3.15 | 3.3 | 5.37 | 2.28 | 3.59 | 1.78 | 1.91
0.763 | 21.3 | 0.763 | 21.3 | 0.763 | 21.3 | 0.763 | 21.3 | 0.5 | 19.6 | 0.5 | 19.6 | 0.5 | 19.6 | 0.5 | 19.6 | 0.761 | 2.97 | 3.3 | 5.55 | 2.28 | 3.64 | 2.03 | 2.12
0.763 | 21 | 0.763 | 21 | 0.763 | 21 | 0.763 | 21 | 0.5 | 19.2 | 0.5 | 19.2 | 0.5 | 19.2 | 0.5 | 19.2 | 0.761 | 2.86 | 3.55 | 5.91 | 2.28 | 3.72 | 2.03 | 2.19
0.763 | 20.7 | 0.763 | 20.7 | 0.763 | 20.7 | 0.763 | 20.7 | 0.5 | 18.8 | 0.5 | 18.8 | 0.5 | 18.8 | 0.5 | 18.8 | 0.761 | 2.76 | 3.55 | 6.17 | 2.54 | 3.92 | 2.28 | 2.37
0.763 | 20.4 | 0.763 | 20.4 | 0.763 | 20.4 | 0.763 | 20.4 | 0.5 | 18.3 | 0.5 | 18.3 | 0.5 | 18.3 | 0.5 | 18.3 | 0.508 | 2.61 | 3.55 | 6.45 | 2.79 | 4.26 | 2.54 | 2.68
0.763 | 20.2 | 0.763 | 20.2 | 0.763 | 20.2 | 0.763 | 20.2 | 0.5 | 17.9 | 0.5 | 17.9 | 0.5 | 17.9 | 0.5 | 17.9 | 0.508 | 2.5 | 3.81 | 6.81 | 2.79 | 4.62 | 3.05 | 2.97
0.763 | 19.9 | 0.763 | 19.9 | 0.763 | 19.9 | 0.763 | 19.9 | 0.5 | 17.6 | 0.5 | 17.6 | 0.5 | 17.6 | 0.5 | 17.6 | 0.508 | 2.43 | 3.81 | 6.94 | 3.05 | 4.98 | 3.3 | 3.15
0.763 | 19.6 | 0.763 | 19.6 | 0.763 | 19.6 | 0.763 | 19.6 | 0.5 | 17.3 | 0.5 | 17.3 | 0.5 | 17.3 | 0.5 | 17.3 | 0.508 | 2.37 | 3.81 | 7.04 | 3.3 | 5.37 | 3.55 | 3.28
0.763 | 19.3 | 0.763 | 19.3 | 0.763 | 19.3 | 0.763 | 19.3 | 0.5 | 16.9 | 0.5 | 16.9 | 0.5 | 16.9 | 0.5 | 16.9 | 0.508 | 2.32 | 3.81 | 7.17 | 3.3 | 5.55 | 3.81 | 3.41
0.763 | 19 | 0.763 | 19 | 0.763 | 19 | 0.763 | 19 | 0.5 | 16.5 | 0.5 | 16.5 | 0.5 | 16.5 | 0.5 | 16.5 | 0.508 | 2.27 | 3.81 | 7.48 | 3.55 | 5.91 | 5.33 | 3.72
0.763 | 18.8 | 0.763 | 18.8 | 0.763 | 18.8 | 0.763 | 18.8 | 0.5 | 16 | 0.5 | 16 | 0.5 | 16 | 0.5 | 16 | 0.508 | 2.19 | 4.06 | 7.87 | 3.55 | 6.17 | 7.11 | 4
0.763 | 18.5 | 0.763 | 18.5 | 0.763 | 18.5 | 0.763 | 18.5 | 0.5 | 15.6 | 0.5 | 15.6 | 0.5 | 15.6 | 0.5 | 15.6 | 0.508 | 2.14 | 4.06 | 8.08 | 3.55 | 6.45 | 8.38 | 4.36
0.763 | 18.2 | 0.763 | 18.2 | 0.763 | 18.2 | 0.763 | 18.2 | 0.5 | 15.3 | 0.5 | 15.3 | 0.5 | 15.3 | 0.5 | 15.3 | 0.508 | 2.09 | 4.06 | 8.28 | 3.81 | 6.81 | 8.88 | 4.62
0.763 | 17.9 | 0.763 | 17.9 | 0.763 | 17.9 | 0.763 | 17.9 | 0.5 | 15 | 0.5 | 15 | 0.5 | 15 | 0.5 | 15 | 0.508 | 2.04 | 4.31 | 8.64 | 3.81 | 6.94 | 9.14 | 4.77
0.763 | 17.6 | 0.763 | 17.6 | 0.763 | 17.6 | 0.763 | 17.6 | 0.5 | 14.5 | 0.5 | 14.5 | 0.5 | 14.5 | 0.5 | 14.5 | 2.03 | 2.12 | 4.31 | 8.8 | 3.81 | 7.04 | 9.64 | 5.13
0.763 | 17.3 | 0.763 | 17.3 | 0.763 | 17.3 | 0.763 | 17.3 | 0.5 | 14.1 | 0.5 | 14.1 | 0.5 | 14.1 | 0.5 | 14.1 | 2.03 | 2.19 | 4.31 | 11.8 | 3.81 | 7.17 | 9.9 | 5.39
0.763 | 17.1 | 0.763 | 17.1 | 0.763 | 17.1 | 0.763 | 17.1 | 0.5 | 13.7 | 0.5 | 13.7 | 0.5 | 13.7 | 0.5 | 13.7 | 2.28 | 2.37 | 4.31 | 11.9 | 3.81 | 7.48 | 10.2 | 5.6
0.763 | 16.8 | 0.763 | 16.8 | 0.763 | 16.8 | 0.763 | 16.8 | 0.5 | 13.3 | 0.5 | 13.3 | 0.5 | 13.3 | 0.5 | 13.3 | 2.54 | 2.68 | 4.31 | 12 | 4.06 | 7.87 | 10.4 | 5.88
0.763 | 16.5 | 0.763 | 16.5 | 0.763 | 16.5 | 0.763 | 16.5 | 0.5 | 13 | 0.5 | 13 | 0.5 | 13 | 0.5 | 13 | 2.79 | 4.26 | 4.31 | 12.1 | 4.06 | 8.08 | 10.9 | 6.24
0.763 | 16.2 | 0.763 | 16.2 | 0.763 | 16.2 | 0.763 | 16.2 | 0.5 | 12.6 | 0.5 | 12.6 | 0.5 | 12.6 | 0.5 | 12.6 | 2.79 | 4.62 | 4.31 | 12.2 | 4.06 | 8.28 | 11.2 | 6.6
0.763 | 15.9 | 0.763 | 15.9 | 0.763 | 15.9 | 0.763 | 15.9 | 0.5 | 12.1 | 0.5 | 12.1 | 0.5 | 12.1 | 0.5 | 12.1 | 3.05 | 4.98 | 4.57 | 12.4 | 4.31 | 8.64 | 11.4 | 6.86
0.763 | 15.7 | 0.763 | 15.7 | 0.763 | 15.7 | 0.763 | 15.7 | 0.5 | 11.7 | 0.5 | 11.7 | 0.5 | 11.7 | 0.5 | 11.7 | 3.3 | 5.37 | 4.82 | 12.6 | 4.31 | 8.8 | 11.7 | 7.17
0.763 | 15.4 | 0.763 | 15.4 | 0.763 | 15.4 | 0.763 | 15.4 | 0.5 | 11.3 | 0.5 | 11.3 | 0.5 | 11.3 | 0.5 | 11.3 | 3.3 | 5.55 | 5.08 | 12.8 | 4.57 | 9.16 | 11.9 | 7.38
0.763 | 15.1 | 0.763 | 15.1 | 0.763 | 15.1 | 0.763 | 15.1 | 0.5 | 10.9 | 0.5 | 10.9 | 0.5 | 10.9 | 0.5 | 10.9 | 3.55 | 5.91 | 5.08 | 13 | 4.82 | 9.52 | 11.9 | 7.53
0.763 | 14.8 | 0.763 | 14.8 | 0.763 | 14.8 | 0.763 | 14.8 | 0.5 | 10.5 | 0.5 | 10.5 | 0.5 | 10.5 | 0.5 | 10.5 | 3.55 | 6.17 | 4.82 | 13.4 | 4.82 | 9.7 | 11.9 | 7.64
0.763 | 14.5 | 0.763 | 14.5 | 0.763 | 14.5 | 0.763 | 14.5 | 0.5 | 10 | 0.5 | 10 | 0.5 | 10 | 0.5 | 10 | 3.55 | 6.45 | 4.82 | 13.6 | 4.82 | 9.8 | 12.2 | 7.74
0.763 | 14.2 | 0.763 | 14.2 | 0.763 | 14.2 | 0.763 | 14.2 | 0.5 | 9.59 | 0.5 | 9.59 | 0.5 | 9.59 | 0.5 | 9.59 | 3.81 | 6.81 | 4.82 | 14 | 4.82 | 10 | 12.7 | 7.92
0.763 | 14 | 0.763 | 14 | 0.763 | 14 | 0.763 | 14 | 0.5 | 9.16 | 0.5 | 9.16 | 0.5 | 9.16 | 0.5 | 9.16 | 3.81 | 6.94 | 5.08 | 14.3 | 4.82 | 10.4 | 13.7 | 8.36
0.763 | 13.7 | 0.763 | 13.7 | 0.763 | 13.7 | 0.763 | 13.7 | 0.5 | 8.72 | 0.5 | 8.72 | 0.5 | 8.72 | 0.5 | 8.72 | 3.81 | 7.04 | 5.33 | 14.7 | 4.82 | 10.7 | 14.2 | 7.92
0.763 | 13.4 | 0.763 | 13.4 | 0.763 | 13.4 | 0.763 | 13.4 | 0.5 | 8.29 | 0.5 | 8.29 | 0.5 | 8.29 | 0.5 | 8.29 | 3.81 | 7.17 | 5.58 | 15 | 5.08 | 11 | 14.7 | 7.74
0.763 | 13.1 | 0.763 | 13.1 | 0.763 | 13.1 | 0.763 | 13.1 | 0.5 | 7.93 | 0.5 | 7.93 | 0.5 | 7.93 | 0.5 | 7.93 | 3.81 | 7.48 | 5.58 | 15.2 | 5.08 | 11.1 | 15 | 7.64
0.763 | 12.8 | 0.763 | 12.8 | 0.763 | 12.8 | 0.763 | 12.8 | 0.5 | 7.65 | 0.5 | 7.65 | 0.5 | 7.65 | 0.5 | 7.65 | 4.06 | 7.87 | 5.58 | 15.3 | 5.08 | 11.1 | 15 | 7.48
0.763 | 12.6 | 0.763 | 12.6 | 0.763 | 12.6 | 0.763 | 12.6 | 0.5 | 7.37 | 0.5 | 7.37 | 0.5 | 7.37 | 0.5 | 7.37 | 4.06 | 8.08 | 5.58 | 15.4 | 5.08 | 11.2 | 15.2 | 6.79
0.763 | 12.3 | 0.763 | 12.3 | 0.763 | 12.3 | 0.763 | 12.3 | 0.5 | 6.94 | 0.5 | 6.94 | 0.5 | 6.94 | 0.5 | 6.94 | 4.06 | 8.28 | 5.84 | 15.5 | 5.33 | 11.4 | 15.2 | 7.2
0.763 | 12 | 0.763 | 12 | 0.763 | 12 | 0.763 | 12 | 0.5 | 6.66 | 0.5 | 6.66 | 0.5 | 6.66 | 0.5 | 6.66 | 4.31 | 8.64 | 5.84 | 15.6 | 5.58 | 11.5 | 15.2 | 6.91
0.763 | 11.7 | 0.763 | 11.7 | 0.763 | 11.7 | 0.763 | 11.7 | 0.5 | 6.43 | 0.5 | 6.43 | 0.5 | 6.43 | 0.5 | 6.43 | 4.31 | 8.8 | 5.84 | 15.6 | 6.6 | 11.8 | 15.2 | 6.68
0.763 | 11.4 | 0.763 | 11.4 | 0.763 | 11.4 | 0.763 | 11.4 | 0.5 | 6.22 | 0.5 | 6.22 | 0.5 | 6.22 | 0.5 | 6.22 | 4.31 | 11.8 | 6.6 | 15.9 | 8.12 | 11.4 | 15.5 | 6.32
0.763 | 11.1 | 0.763 | 11.1 | 0.763 | 11.1 | 0.763 | 11.1 | 0.5 | 6.1 | 0.5 | 6.1 | 0.5 | 6.1 | 0.5 | 6.1 | 4.31 | 11.9 | 6.6 | 16.2 | 8.38 | 11.2 | 15.7 | 5.96
0.763 | 10.9 | 0.763 | 10.9 | 0.763 | 10.9 | 0.763 | 10.9 | 0.5 | 5.94 | 0.5 | 5.94 | 0.5 | 5.94 | 0.5 | 5.94 | 4.31 | 12 | 6.85 | 16.5 | 8.63 | 11.1 | 16 | 5.57
0.763 | 10.6 | 0.763 | 10.6 | 0.763 | 10.6 | 0.763 | 10.6 | 0.5 | 5.61 | 0.5 | 5.61 | 0.5 | 5.61 | 0.5 | 5.61 | 4.31 | 12.1 | 8.12 | 15.5 | 8.88 | 11 | 16.2 | 5.26
0.763 | 10.3 | 0.763 | 10.3 | 0.763 | 10.3 | 0.763 | 10.3 | 0.5 | 5.28 | 0.5 | 5.28 | 0.5 | 5.28 | 0.5 | 5.28 | 4.31 | 12.2 | 8.38 | 15.3 | 9.14 | 10.8 | 16.2 | 5.16
0.763 | 10 | 0.763 | 10 | 0.763 | 10 | 0.763 | 10 | 0.5 | 4.95 | 0.5 | 4.95 | 0.5 | 4.95 | 0.5 | 4.95 | 4.57 | 12.4 | 8.63 | 15.1 | 9.9 | 10.6 | 16.5 | 5.01
0.763 | 9.73 | 0.763 | 9.73 | 0.763 | 9.73 | 0.763 | 9.73 | 0.5 | 4.62 | 0.5 | 4.62 | 0.5 | 4.62 | 0.5 | 4.62 | 4.82 | 12.6 | 8.88 | 14.9 | 11.9 | 10.5 | 16.8 | 4.77
0.763 | 9.45 | 0.763 | 9.45 | 0.763 | 9.45 | 0.763 | 9.45 | 0.5 | 4.29 | 0.5 | 4.29 | 0.5 | 4.29 | 0.5 | 4.29 | 5.08 | 12.8 | 8.88 | 14.8 | 12.7 | 10.8 | 17 | 4.64
0.763 | 9.17 | 0.763 | 9.17 | 0.763 | 9.17 | 0.763 | 9.17 | 0.5 | 3.95 | 0.5 | 3.95 | 0.5 | 3.95 | 0.5 | 3.95 | 5.08 | 13 | 9.14 | 14.7 | 13.2 | 10.2 | 17.5 | 4.49
0.763 | 8.89 | 0.763 | 8.89 | 0.763 | 8.89 | 0.763 | 8.89 | 0.5 | 3.62 | 0.5 | 3.62 | 0.5 | 3.62 | 0.5 | 3.62 | 4.82 | 13.4 | 9.9 | 14.5 | 13.5 | 9.91 | 18 | 4.31
0.763 | 8.61 | 0.763 | 8.61 | 0.763 | 8.61 | 0.763 | 8.61 | 0.5 | 3.29 | 0.5 | 3.29 | 0.5 | 3.29 | 0.5 | 3.29 | 4.82 | 13.6 | 11.2 | 14.2 | 13.7 | 7.15 | 19.5 | 3.97
0.763 | 8.32 | 0.763 | 8.32 | 0.763 | 8.32 | 0.763 | 8.32 | 0.5 | 3.01 | 0.5 | 3.01 | 0.5 | 3.01 | 0.5 | 3.01 | 4.82 | 14 | 11.7 | 14.1 | 14 | 6.66 | 21.3 | 3.64
0.763 | 8.04 | 0.763 | 8.04 | 0.763 | 8.04 | 0.763 | 8.04 | 0.5 | 2.81 | 0.5 | 2.81 | 0.5 | 2.81 | 0.5 | 2.81 | 4.82 | 16.6 | 11.9 | 13.9 | 14.2 | 6.35 | 23.1 | 3.33
0.763 | 7.76 | 0.763 | 7.76 | 0.763 | 7.76 | 0.763 | 7.76 | 0.5 | 2.65 | 0.5 | 2.65 | 0.5 | 2.65 | 0.5 | 2.65 | 4.82 | 16.7 | 11.9 | 13.7 | 14.2 | 6.3 | 24.6 | 3.07
0.763 | 7.48 | 0.763 | 7.48 | 0.763 | 7.48 | 0.763 | 7.48 | 0.5 | 2.55 | 0.5 | 2.55 | 0.5 | 2.55 | 0.5 | 2.55 | 4.82 | 16.8 | 11.9 | 13.3 | 14.5 | 6.17 | 26.4 | 2.79
0.763 | 7.2 | 0.763 | 7.2 | 0.763 | 7.2 | 0.763 | 7.2 | 0.5 | 2.47 | 0.5 | 2.47 | 0.5 | 2.47 | 0.5 | 2.47 | 4.82 | 17 | 12.2 | 13 | 14.5 | 6.11 | 28.4 | 2.48
0.763 | 6.92 | 0.763 | 6.92 | 0.763 | 6.92 | 0.763 | 6.92 | 0.5 | 2.4 | 0.5 | 2.4 | 0.5 | 2.4 | 0.5 | 2.4 | 5.08 | 17.3 | 12.2 | 12.8 | 14.5 | 6.06 | 31 | 2.14
0.763 | 6.63 | 0.763 | 6.63 | 0.763 | 6.63 | 0.763 | 6.63 | 0.5 | 2.32 | 0.5 | 2.32 | 0.5 | 2.32 | 0.5 | 2.32 | 5.33 | 17.7 | 12.2 | 12.6 | 17.3 | 5.62 | 34 | 1.83
0.763 | 6.35 | 0.763 | 6.35 | 0.763 | 6.35 | 0.763 | 6.35 | 2.25 | 2.17 | 0.75 | 2.07 | 0.75 | 1.94 | 0.75 | 1.94 | 5.33 | 18 | 12.2 | 12.4 | 17.5 | 5.55 | 37.1 | 1.57
0.763 | 6.07 | 0.763 | 6.07 | 0.763 | 6.07 | 0.763 | 6.07 | 2.75 | 2.07 | 2 | 1.79 | 0.75 | 1.81 | 0.75 | 1.81 | 5.33 | 18.2 | 12.2 | 12.1 | 17.5 | 5.5 | 38.6 | 1.47
0.763 | 5.79 | 0.763 | 5.79 | 0.763 | 5.79 | 0.763 | 5.79 | 3.75 | 1.48 | 6 | 2.35 | 0.75 | 1.71 | 0.75 | 1.71 | 5.58 | 18.5 | 12.4 | 11.8 | 17.5 | 5.42 | 40.1 | 1.37
0.763 | 5.51 | 0.763 | 5.51 | 0.763 | 5.51 | 0.763 | 5.51 | 4 | 1.61 | 6.25 | 2.65 | 0.75 | 1.61 | 0.75 | 1.61 | 5.58 | 18.8 | 12.4 | 11.6 | 17.8 | 5.34 | 41.4 | 1.29
0.763 | 5.23 | 0.763 | 5.23 | 0.763 | 5.23 | 0.763 | 5.23 | 4.5 | 1.76 | 6.5 | 2.76 | 0.75 | 1.51 | 0.75 | 1.51 | 5.58 | 19 | 12.4 | 11.5 | 18 | 5.26 | 43.4 | 1.19
0.763 | 4.94 | 0.763 | 4.94 | 0.763 | 4.94 | 0.763 | 4.94 | 5 | 1.89 | 6.5 | 2.83 | 1.75 | 1.2 | 1.75 | 1.2 | 5.84 | 19.4 | 12.4 | 11.4 | 18.3 | 5.13 | 45.4 | 1.08
0.763 | 4.74 | 0.763 | 4.74 | 0.763 | 4.74 | 0.763 | 4.74 | 4.5 | 3.49 | 6.75 | 3.01 | 3.75 | 1.48 | 3.75 | 1.48 | 5.58 | 19.8 | 12.4 | 11.3 | 18.5 | 5.03 | 48 | 1.01
0.763 | 4.59 | 0.763 | 4.59 | 0.763 | 4.59 | 0.763 | 4.59 | 5 | 3.85 | 7 | 3.29 | 4 | 1.61 | 4 | 1.61 | 5.58 | 20.1 | 12.2 | 10.1 | 18.8 | 4.93 | 49.7 | 0.929
0.763 | 4.48 | 0.763 | 4.48 | 0.763 | 4.48 | 0.763 | 4.48 | 5 | 3.95 | 7.25 | 3.42 | 4.5 | 1.76 | 4.5 | 1.76 | 5.84 | 20.5 | 12.2 | 9.83 | 19 | 4.82 | 51.3 | 0.877
0.763 | 4.38 | 0.763 | 4.38 | 0.763 | 4.38 | 0.763 | 4.38 | 5.25 | 4.11 | 7.25 | 3.52 | 5 | 1.89 | 5 | 1.89 | 6.09 | 20.7 | 12.2 | 9.7 | 19.5 | 4.64 | 52.3 | 0.851
0.763 | 4.25 | 0.763 | 4.25 | 0.763 | 4.25 | 0.763 | 4.25 | 5.25 | 4.21 | 7.25 | 3.57 | 6 | 2.04 | 6 | 2.04 | 6.09 | 20.9 | 12.2 | 9.6 | 20.3 | 4.49 | 54.3 | 0.8
0.763 | 4.02 | 0.763 | 4.02 | 0.763 | 4.02 | 0.763 | 4.02 | 5.5 | 4.31 | 7.5 | 3.72 | 8.25 | 2.19 | 8.25 | 2.19 | 6.09 | 21 | 12.2 | 9.39 | 21.3 | 4.26 | 56.6 | 0.748
0.763 | 3.79 | 0.763 | 3.79 | 0.763 | 3.79 | 0.763 | 3.79 | 5.75 | 4.46 | 7.5 | 3.75 | 9.5 | 2.19 | 9.5 | 2.19 | 6.09 | 21.2 | 12.4 | 8.9 | 22.6 | 4.05 | 59.4 | 0.697
0.763 | 3.56 | 0.763 | 3.56 | 0.763 | 3.56 | 0.763 | 3.56 | 5.75 | 4.54 |  |  | 11.3 | 2.12 | 11.3 | 2.12 | 6.09 | 21.3 | 12.4 | 8.8 | 23.9 | 3.84 | 62.2 | 0.645
0.763 | 3.33 | 0.763 | 3.33 | 0.763 | 3.33 | 0.763 | 3.33 | 6 | 4.9 | 7.5 | 5.59 | 12.8 | 2.02 | 12.8 | 2.02 | 6.09 | 21.3 | 12.4 | 8.72 | 25.4 | 3.66 | 65.7 | 0.593
0.763 | 3.1 | 0.763 | 3.1 | 0.763 | 3.1 | 0.763 | 3.1 | 6.5 | 5.31 | 7.5 | 5.64 | 14.3 | 1.94 | 14.3 | 1.94 | 6.09 | 21.4 | 12.4 | 8.67 | 27.7 | 3.41 | 68 | 0.568
0.763 | 2.87 | 0.763 | 2.87 | 0.763 | 2.87 | 0.763 | 2.87 | 6.75 | 5.59 | 7.75 | 5.71 | 15.8 | 1.91 | 15.8 | 1.91 | 6.35 | 21.5 | 12.7 | 8.62 | 30.2 | 3.1 | 71.3 | 0.516
0.763 | 2.64 | 0.763 | 2.64 | 0.763 | 2.64 | 0.763 | 2.64 | 6.75 | 5.66 | 8 | 5.79 | 17 | 1.91 | 17 | 1.91 | 7.11 | 21.8 | 13.2 | 7.43 | 33.2 | 2.76 | 73.9 | 0.49
2.03 | 2.51 | 2.03 | 2.07 | 0.763 | 2.41 | 0.763 | 2.41 | 7 | 5.92 | 8 | 5.84 | 18.5 | 1.96 | 18.5 | 1.96 | 7.11 | 22.1 | 13.2 | 7.3 | 36 | 2.5 | 76.6 | 0.464
2.29 | 2.02 | 2.03 | 1.97 | 0.763 | 2.18 | 0.763 | 2.18 | 7 | 5.99 | 8 | 5.89 | 20.3 | 2.07 | 20.3 | 2.07 | 7.11 | 22.3 | 13.5 | 7.12 | 38.8 | 2.27 | 80.2 | 0.439
2.54 | 1.79 | 2.03 | 1.87 | 0.763 | 2.02 | 0.763 | 2.02 | 7 | 6.07 | 8.25 | 5.94 | 23.3 | 2.32 | 23.3 | 2.32 | 7.87 | 21.6 | 13.5 | 7.07 | 42.4 | 2.01 | 82.7 | 0.413
2.8 | 1.64 | 2.29 | 1.66 | 0.763 | 1.92 | 0.763 | 1.92 | 7 | 6.15 | 8.5 | 6.02 | 26.8 | 2.63 | 26.8 | 2.63 | 8.63 | 21.2 | 13.5 | 7.02 | 45.7 | 1.81 | 85.5 | 0.387
3.05 | 1.54 | 2.54 | 1.51 | 0.763 | 1.84 | 0.763 | 1.84 | 7.25 | 6.38 | 9 | 6.3 | 28.5 | 2.73 | 28.5 | 2.73 | 8.88 | 20.9 | 15.5 | 6.53 | 49.5 | 1.65 | 89.1 | 0.361
3.05 | 1.49 | 2.8 | 1.38 | 0.763 | 1.77 | 0.763 | 1.77 | 7.5 | 6.58 | 9.25 | 6.53 | 30 | 2.81 | 30 | 2.81 | 9.14 | 20.6 | 17.3 | 5.96 | 52.3 | 1.55 | 91.9 | 0.361
3.31 | 1.43 | 3.05 | 1.33 | 0.763 | 1.66 | 0.763 | 1.66 | 7.5 | 6.68 | 9.5 | 6.76 | 31.5 | 2.88 | 31.5 | 2.88 | 9.39 | 20.5 | 17.8 | 5.7 | 55.3 | 1.44 | 95.4 | 0.335
3.31 | 1.28 | 3.05 | 1.28 | 2.29 | 1.26 | 1.02 | 1.43 | 7.5 | 6.79 | 9.75 | 6.91 | 33.8 | 3.01 | 33.8 | 3.01 | 9.39 | 20.3 | 18 | 5.62 | 57.9 | 1.37 | 97 | 0.335
4.07 | 1.38 | 3.56 | 1.23 | 2.29 | 1.38 | 1.02 | 1.33 | 7.5 | 6.86 | 10 | 7.19 | 35.8 | 2.91 | 35.8 | 2.91 | 9.39 | 20.1 | 18.3 | 5.55 | 60.7 | 1.29 | 98.5 | 0.335
4.83 | 1.46 | 4.07 | 1.28 | 3.31 | 1.02 | 1.02 | 1.23 | 7.5 | 6.94 | 10.5 | 7.5 | 37.3 | 2.53 | 37.3 | 2.53 | 9.64 | 19.8 | 18.5 | 5.47 | 63.7 | 1.21 | 102 | 0.31
6.1 | 1.69 | 6.61 | 1.69 | 4.07 | 1.02 | 1.02 | 1.13 | 7.5 | 7.02 | 10.8 | 7.7 | 38 | 2.17 | 38 | 2.17 | 9.9 | 19.6 | 19 | 5.26 | 66.2 | 1.16 | 106 | 0.284
7.63 | 2.13 | 7.12 | 1.79 | 5.59 | 1.2 | 1.27 | 1.02 | 7.75 | 7.24 | 10.8 | 7.83 | 38.5 | 2.02 | 38.5 | 2.02 | 9.9 | 19.4 | 19.3 | 5.19 | 68.8 | 1.11 | 108 | 0.284
8.14 | 2.28 | 7.63 | 1.9 | 7.37 | 1.51 | 1.78 | 0.82 | 8 | 7.37 | 10.8 | 7.93 | 39.3 | 1.84 | 39.3 | 1.84 | 9.9 | 19.2 | 19.8 | 5.08 | 72.6 | 1.03 | 112 | 0.258
8.39 | 2.38 | 8.14 | 2 | 8.9 | 1.79 | 3.56 | 0.64 | 8.25 | 7.55 | 11 | 8.04 | 2.25 | 1.58 | 40.3 | 1.66 | 9.9 | 19 | 20.1 | 5.01 | 75.9 | 0.98 | 115 | 0.258
8.64 | 2.48 | 8.39 | 2.07 | 10.2 | 2.1 | 4.83 | 0.717 | 8.5 | 7.7 | 11 | 8.16 | 2.75 | 1.73 | 42.5 | 1.45 | 10.2 | 18.6 | 20.6 | 4.9 | 79.2 | 0.903 | 117 | 0.258
8.9 | 2.56 | 8.64 | 2.13 | 10.9 | 2.25 | 6.86 | 0.871 | 8.75 | 8.19 | 12.5 | 8.44 | 3 | 1.81 | 44.8 | 1.38 | 10.4 | 18.2 | 21.3 | 4.75 | 83 | 0.826 | 119 | 0.258
9.15 | 2.64 | 9.15 | 2.28 | 12.2 | 2.54 | 8.39 | 0.973 | 9 | 8.47 | 14.5 | 8.11 | 3.25 | 1.91 | 47 | 1.33 | 10.4 | 17.8 | 23.1 | 4.41 | 84.5 | 0.8 | 121 | 0.258
9.41 | 2.72 | 9.41 | 2.36 | 13 | 2.66 | 10.2 | 1.05 | 9.25 | 8.78 | 16 | 7.63 | 3.5 | 1.99 | 49.3 | 1.28 | 10.4 | 17.6 | 25.4 | 4.02 | 87.1 | 0.774 | 124 | 0.232
9.66 | 2.79 | 9.66 | 2.41 | 13.7 | 2.79 | 11.4 | 1.08 | 9.5 | 9.21 | 16.8 | 7.37 | 3.75 | 2.07 | 51.3 | 1.22 | 10.7 | 17.2 | 27.4 | 3.72 | 88.8 | 0.748 | 127 | 0.232
9.92 | 2.87 | 9.92 | 2.46 | 14.5 | 2.92 | 13.7 | 1.1 | 9.75 | 9.69 | 17.3 | 7.17 | 4 | 2.14 | 54.3 | 1.15 | 10.9 | 16.8 | 27.9 | 3.61 | 91.6 | 0.722 | 130 | 0.232
10.2 | 2.95 | 10.2 | 2.51 | 15.8 | 3.07 | 15.5 | 1.1 | 10 | 10.1 | 17.8 | 6.99 | 4.75 | 2.5 | 57.8 | 1.07 | 10.9 | 16.5 | 28.4 | 3.53 | 93.1 | 0.697 | 133 | 0.206
10.4 | 3.02 | 10.7 | 2.66 | 17.8 | 3.25 | 17.8 | 1.08 | 10.3 | 10.4 | 18.3 | 6.81 | 5.25 | 2.83 | 60.3 | 1.05 | 10.9 | 16.3 | 28.7 | 3.07 | 95.9 | 0.671 | 135 | 0.206
10.7 | 3.1 | 11.2 | 2.79 | 19.6 | 3.33 | 20.1 | 1.02 | 10.5 | 10.7 | 18.8 | 6.63 | 5.75 | 3.19 | 64 | 0.995 | 10.9 | 16.2 | 29.9 | 2.89 | 99.5 | 0.645 | 138 | 0.206
10.9 | 3.18 | 11.7 | 2.89 | 22.4 | 3.28 | 22.4 | 0.973 | 10.5 | 10.8 | 19.3 | 6.48 | 6 | 3.42 | 66.8 | 0.944 | 10.9 | 16 | 30.7 | 2.79 | 101 | 0.619 | 140 | 0.206
11.2 | 3.33 | 12.2 | 3.05 | 24.7 | 3.15 | 23.9 | 0.948 | 10.5 | 10.9 | 20 | 6.33 | 6.25 | 3.62 | 70 | 0.918 | 10.9 | 15.8 | 34.5 | 2.37 | 105 | 0.593 | 142 | 0.206
11.4 | 3.41 | 13 | 3.23 | 28.2 | 2.87 | 25.4 | 0.922 | 10.8 | 11.1 | 21.3 | 6.07 | 6.5 | 3.83 | 73.8 | 0.893 | 11.2 | 15.5 | 38.8 | 2.04 | 107 | 0.568 | 145 | 0.206
11.7 | 3.48 | 13.5 | 3.43 | 31.8 | 2.61 | 26.7 | 0.897 | 10.8 | 11.2 | 24 | 5.61 | 6.75 | 4.03 | 77 | 0.842 | 11.2 | 15.2 | 40.1 | 1.93 | 110 | 0.568
11.9 | 3.56 | 14.7 | 3.77 | 33.8 | 2.46 | 28 | 0.871 | 11 | 11.3 | 25.5 | 5.31 | 7 | 4.26 | 80.8 | 0.816 | 11.2 | 15 | 40.9 | 1.88 | 113 | 0.542
12.2 | 3.64 | 16.3 | 4.07 | 35.3 | 2.36 | 30 | 0.845 | 11 | 11.4 | 27.3 | 4.87 | 7.5 | 4.54 | 83.8 | 0.791 | 11.2 | 14.9 | 41.9 | 1.83 | 115 | 0.516
12.5 | 3.74 | 16.8 | 4.2 | 37.4 | 2.23 | 32.3 | 0.794 | 12.3 | 11.7 | 28.8 | 4.46 | 7.75 | 4.8 | 87 | 0.791 | 11.7 | 14.1 | 42.4 | 1.81 | 119 | 0.49
12.7 | 3.82 | 17.5 | 4.33 | 39.2 | 2.13 | 34.3 | 0.768 | 14.5 | 11.3 | 29.3 | 4.26 | 8 | 4.92 | 89.8 | 0.74 | 11.9 | 13.9 | 42.9 | 1.78 | 123 | 0.49
13.2 | 3.94 | 18.3 | 4.46 | 41.2 | 2.02 | 36.6 | 0.743 | 15.3 | 10.9 | 29.5 | 4.06 | 8.5 | 5.2 | 92 | 0.714 | 11.9 | 13.7 | 43.4 | 1.75 | 127 | 0.49
14 | 4.2 | 20.1 | 4.61 | 43 | 1.92 | 37.9 | 0.743 | 15.8 | 10.6 | 31 | 3.57 | 8.75 | 5.33 | 93.3 | 0.714 | 11.9 | 13.3 | 43.9 | 1.73 | 131 | 0.464
14.5 | 4.56 | 21.6 | 4.59 | 44.5 | 1.87 | 40.2 | 0.743 | 16 | 10.5 | 31.5 | 3.42 | 9.25 | 5.56 | 94.5 | 0.714 | 12.2 | 13 | 44.4 | 1.7 | 135 | 0.464
15 | 4.64 | 23.6 | 4.43 | 46.5 | 1.79 | 42.5 | 0.743 | 16.8 | 10.1 | 31.8 | 3.29 | 9.5 | 5.69 | 96 | 0.714 | 12.2 | 12.8 | 44.9 | 1.68 | 139 | 0.439
15.8 | 4.89 | 26.7 | 4.1 | 48.6 | 1.74 | 44.7 | 0.743 | 17 | 9.87 | 32 | 3.16 | 10.3 | 5.92 | 98.8 | 0.689 | 12.2 | 12.6 | 45.7 | 1.65 | 140 | 0.439
16.8 | 5.25 | 29 | 3.84 | 51.6 | 1.69 | 46.5 | 0.743 | 17.8 | 9.39 | 33.8 | 2.73 | 11.5 | 6.05 | 101 | 0.663 | 12.2 | 12.4 | 46.2 | 1.63 | 142 | 0.413
17.3 | 5.43 | 32 | 3.51 | 54.2 | 1.66 | 48.6 | 0.768 | 18.5 | 8.9 | 34 | 2.65 | 13.8 | 5.94 | 104 | 0.663 | 12.2 | 12.1 | 46.7 | 1.6 | 143 | 0.413
17.8 | 5.61 | 35.3 | 3.18 | 58 | 1.66 | 50.6 | 0.794 | 19 | 8.52 | 34.3 | 2.58 | 15.5 | 5.56 | 107 | 0.638 | 12.4 | 11.8 | 47.5 | 1.57
18.1 | 5.71 | 38.9 | 2.87 | 60.8 | 1.59 | 52.6 | 0.845 | 19.5 | 8.06 | 34.8 | 2.5 | 16.3 | 5.31 | 109 | 0.612 | 12.4 | 11.6 | 52.3 | 1.68
18.3 | 5.84 | 41.9 | 2.66 | 62.3 | 1.51 | 54.9 | 0.897 | 20 | 7.76 | 35.3 | 2.4 | 17 | 5.1 | 113 | 0.587 | 12.4 | 11.5 | 56.9 | 1.52
18.8 | 5.97 | 45.3 | 2.46 | 63.8 | 1.41 | 56.2 | 0.922 | 20.5 | 7.45 | 35.5 | 2.35 | 17.8 | 4.9 | 116 | 0.561 | 12.4 | 11.4 | 58.1 | 1.5
20.1 | 6.1 | 48.3 | 2.28 | 65.3 | 1.36 | 58 | 0.948 | 21.3 | 6.96 | 35.8 | 2.3 | 18.8 | 4.67 | 120 | 0.561 | 12.4 | 11.3 | 60.2 | 1.44
21.6 | 6.1 | 51.9 | 2.1 | 69.4 | 1.05 | 60.3 | 0.999 | 21.5 | 6.84 | 44 | 1.91 | 20.5 | 4.31 | 123 | 0.561 | 12.2 | 10.1 | 62.7 | 1.37
22.6 | 6.05 | 54.7 | 1.92 | 72.7 | 0.973 | 62.3 | 1.05 | 21.8 | 6.71 | 45.5 | 1.84 | 22 | 4.06 | 127 | 0.51 | 12.2 | 9.83 | 64.5 | 1.32
24.7 | 5.81 | 55.7 | 1.9 | 74.7 | 0.922 | 64.3 | 1.1 | 22 | 6.56 | 46.3 | 1.81 | 25.5 | 3.72 | 130 | 0.51 | 12.2 | 9.7 | 65.7 | 1.29
25.9 | 5.66 | 56.4 | 1.84 | 76.8 | 0.871 | 66.1 | 1.15 | 22.3 | 6.43 | 47.3 | 1.79 | 26.8 | 3.7 | 133 | 0.485 | 12.2 | 9.6 | 67.5 | 1.26
26.9 | 5.51 | 60.3 | 1.43 | 78.1 | 0.845 | 67.9 | 1.2 | 22.5 | 6.3 | 47.8 | 1.76 | 28 | 3.72 | 134 | 0.485 | 12.2 | 9.39 | 69.5 | 1.21
28.5 | 5.28 | 61 | 1.38 | 79.6 | 0.82 | 70.2 | 1.28 | 23 | 6.2 | 49.3 | 1.71 | 30.3 | 3.8 | 137 | 0.459 | 12.4 | 8.9 | 70.3 | 1.19
30.3 | 4.99 | 61.5 | 1.36 | 80.8 | 0.794 | 71.9 | 1.33 | 23.3 | 6.1 | 54.5 | 1.58 | 33.3 | 3.62 | 141 | 0.434 | 12.4 | 8.8 | 71.1 | 1.16
32.3 | 4.64 | 62.3 | 1.31 | 82.1 | 0.768 | 73.5 | 1.38 | 23.5 | 6.02 | 56.8 | 1.53 | 34.8 | 3.27 | 143 | 0.408 | 12.4 | 8.72 | 71.3 | 1.16
33.6 | 4.41 | 62.8 | 1.28 | 83.4 | 0.743 | 75.3 | 1.46 | 24 | 5.92 | 62 | 1.4 | 34.8 | 2.78 | 145 | 0.408 | 12.4 | 8.67 | 71.8 | 1.16
35.3 | 4.1 | 63.3 | 1.26 | 84.4 | 0.692 | 76.5 | 1.51 | 24.3 | 5.13 | 67.3 | 1.3 | 35.3 | 2.6 | 147 | 0.408 | 12.7 | 8.62 | 72.8 | 1.14
37.1 | 3.79 | 63.8 | 1.23 | 85.2 | 0.666 | 77.8 | 1.49 | 25.3 | 4.77 | 71.5 | 1.25 | 39.8 | 2.17 |  |  | 13.7 | 8.26 | 77.2 | 0.8
38.9 | 3.51 | 65.3 | 1.36 | 85.9 | 0.64 | 79.6 | 1.38 | 25.8 | 4.57 | 73.3 | 1.22 | 40.8 | 2.04 |  |  | 14 | 8.02 | 81.7 | 0.748
39.9 | 3.36 | 69.4 | 1.05 | 86.7 | 0.615 | 81.4 | 1.23 | 26.3 | 4.36 | 74.3 | 1.22 | 44.3 | 1.73 |  |  | 14.7 | 7.77 | 86.5 | 0.645
40.9 | 3.2 | 72.7 | 0.973 | 87.2 | 0.615 | 83.1 | 1.05 | 26.8 | 4.18 | 75.3 | 1.22 | 48 | 1.61 |  |  | 15 | 7.48 | 90.6 | 0.619
41.9 | 3.05 | 74.7 | 0.922 | 87.7 | 0.589 | 85.2 | 0.897 | 27.3 | 4.01 | 76 | 1.22 | 50.3 | 1.53 |  |  | 15.2 | 7.33 | 95.4 | 0.542
43.5 | 2.87 | 76.8 | 0.871 | 88.2 | 0.564 | 87.2 | 0.794 | 27.5 | 3.9 | 79.5 | 1.17 | 52.3 | 1.48 |  |  | 17 | 6.5 | 97.5 | 0.542
45 | 2.74 | 78.1 | 0.845 | 88.5 | 0.564 | 89 | 0.717 | 29.3 | 3.42 | 81 | 1.15 | 54.5 | 1.43 |  |  | 17.3 | 6.27 | 99.2 | 0.516
46 | 2.66 | 79.6 | 0.82 | 88.7 | 0.564 | 90.5 | 0.666 | 29.8 | 3.29 | 83 | 1.12 | 56.8 | 1.38 |  |  | 17.8 | 6.04 | 104 | 0.464
46.8 | 2.61 | 80.8 | 0.794 | 105 | 0.538 | 92.8 | 0.615 | 30.3 | 3.16 | 85.8 | 1.1 | 59.5 | 1.33 |  |  | 18.3 | 5.86 | 108 | 0.439
47.3 | 2.56 | 82.1 | 0.768 | 107 | 0.538 | 94.3 | 0.615 | 30.8 | 3.06 | 88.5 | 1.07 | 63.3 | 1.25 |  |  | 18.5 | 5.75 | 109 | 0.439
47.8 | 2.51 | 83.4 | 0.743 | 109 | 0.512 | 96.6 | 0.589 | 33 | 2.58 | 92.5 | 1.05 | 66.5 | 1.2 |  |  | 19 | 5.62 | 110 | 0.439
50.1 | 2.02 | 84.4 | 0.692 | 111 | 0.512 | 98.9 | 0.589 | 33.5 | 2.5 | 95.5 | 1.02 | 68.8 | 1.17 |  |  | 20.3 | 5.26 | 111 | 0.439
50.8 | 1.95 | 85.2 | 0.666 | 114 | 0.512 | 101 | 0.589 | 34 | 2.42 | 101 | 0.969 | 71.8 | 1.15 |  |  | 21.6 | 5.01 | 112 | 0.413
51.6 | 1.9 | 85.9 | 0.64 | 116 | 0.487 | 103 | 0.564 | 34.5 | 2.35 | 105 | 0.944 | 74.3 | 1.12 |  |  | 22.6 | 4.8 | 113 | 0.413
52.4 | 1.84 | 86.7 | 0.615 | 118 | 0.487 | 105 | 0.538 | 35 | 2.27 | 110 | 0.918 | 76 | 1.1 |  |  | 22.8 | 4.72 | 114 | 0.413
56.9 | 1.51 | 87.2 | 0.615 | 120 | 0.487 | 107 | 0.538 | 35.5 | 2.22 | 112 | 0.893 | 77.3 | 1.07 |  |  | 23.1 | 4.67 | 114 | 0.413
58 | 1.46 | 87.7 | 0.589 | 121 | 0.487 | 109 | 0.512 | 36 | 2.17 | 115 | 0.867 | 79 | 1.05 |  |  | 23.4 | 4.62 | 114 | 0.413
58.7 | 1.41 | 88.2 | 0.564 | 124 | 0.461 | 111 | 0.512 | 36.5 | 2.12 | 117 | 0.867 | 80 | 1.05 |  |  | 23.6 | 4.57 | 115 | 0.413
59.2 | 1.38 | 91.3 | 0.82 | 126 | 0.461 | 114 | 0.512 | 41.5 | 1.71 | 120 | 0.842 | 82.5 | 1.02 |  |  | 23.9 | 4.54 | 115 | 0.413
59.7 | 1.36 | 95.1 | 0.794 | 128 | 0.461 | 116 | 0.487 | 42.3 | 1.66 | 122 | 0.842 | 86.8 | 0.969 |  |  | 24.1 | 4.23
60.3 | 1.33 | 97.6 | 0.768 | 130 | 0.461 | 118 | 0.487 | 43.3 | 1.61 | 127 | 0.816 | 90.5 | 0.944 |  |  | 24.9 | 3.72
60.8 | 1.31 | 101 | 0.743 | 132 | 0.435 | 120 | 0.487 | 44 | 1.58 | 132 | 0.791 | 92.8 | 0.918 |  |  | 26.9 | 3.25
61.3 | 1.28 | 104 | 0.717 | 134 | 0.435 | 121 | 0.487 | 45.3 | 1.53 | 138 | 0.765 | 93.8 | 0.918 |  |  | 27.4 | 3.17
61.8 | 1.26 | 106 | 0.717 | 136 | 0.435 | 124 | 0.461 | 46 | 1.51 | 138 | 0.765 | 97.3 | 0.893 |  |  | 27.9 | 3.1
62.5 | 1.23 | 108 | 0.717 | 138 | 0.41 | 126 | 0.461 | 46.8 | 1.48 | 140 | 0.74 | 102 | 0.867 |  |  | 28.4 | 3.02
67.4 | 1.02 | 110 | 0.692 | 140 | 0.41 | 128 | 0.461 | 47.3 | 1.45 | 141 | 0.74 | 105 | 0.842 |  |  | 28.7 | 2.97
68.1 | 0.999 | 112 | 0.666 | 143 | 0.41 | 130 | 0.461 | 49.8 | 1.53 | 142 | 0.74 | 108 | 0.816 |  |  | 28.9 | 2.92
68.9 | 0.973 | 117 | 0.64 | 145 | 0.41 | 132 | 0.435 | 51.5 | 1.48 | 143 | 0.74 | 109 | 0.816 |  |  | 29.4 | 2.84
69.2 | 0.973 | 119 | 0.64 | 146 | 0.41 | 134 | 0.435 | 55.5 | 1.4 | 148 | 0.714 | 111 | 0.791 |  |  | 29.7 | 2.81
72.7 | 0.973 | 124 | 0.615 |  |  | 136 | 0.435 | 59 | 1.48 | 149 | 0.714 | 112 | 0.791 |  |  | 29.9 | 2.79
74.7 | 0.922 | 127 | 0.615 |  |  | 138 | 0.41 | 62 | 1.51 | 149 | 0.714 | 116 | 0.765 |  |  | 32.5 | 2.58
76.8 | 0.871 | 131 | 0.615 |  |  | 140 | 0.41 | 63.3 | 1.48 | 149 | 0.714 | 120 | 0.765 |  |  | 36.3 | 2.48
78.1 | 0.845 | 134 | 0.615 |  |  | 143 | 0.41 | 64.5 | 1.45 | 150 | 0.714 | 124 | 0.74 |  |  | 38.3 | 2.3
79.6 | 0.82 | 136 | 0.615 |  |  | 145 | 0.41 | 66 | 1.43 |  |  | 127 | 0.714 |  |  | 39.6 | 2.19
80.8 | 0.794 | 139 | 0.589 |  |  | 146 | 0.41 | 70.8 | 1.38 |  |  | 128 | 0.714 |  |  | 40.6 | 2.12
82.1 | 0.768 | 140 | 0.589 |  |  |  |  | 75.8 | 1.3 |  |  | 133 | 0.689 |  |  | 43.4 | 1.96
83.4 | 0.743 | 141 | 0.589 |  |  |  |  | 79.5 | 1.28 |  |  | 137 | 0.663 |  |  | 44.9 | 1.86
84.4 | 0.692 | 141 | 0.589 |  |  |  |  | 81.3 | 1.25 |  |  | 141 | 0.638 |  |  | 47.5 | 1.73
85.2 | 0.666 | 142 | 0.589 |  |  |  |  | 82.3 | 1.25 |  |  | 145 | 0.612 |  |  | 50.3 | 1.6
85.9 | 0.64 | 144 | 0.564 |  |  |  |  | 83.3 | 1.25 |  |  | 146 | 0.612 |  |  | 52.8 | 1.34
86.7 | 0.615 | 149 | 0.538 |  |  |  |  | 84.5 | 1.22 |  |  | 147 | 0.612 |  |  | 54.1 | 1.29
87.2 | 0.615 | [6 empty] | 86 | 1.2 | [6 empty] | 54.6 | 1.26
87.7 | 0.589 | [6 empty] | 86.8 | 1.2 | [6 empty] | 55.1 | 1.24
88.2 | 0.564 | [6 empty] | 88.3 | 1.17 | [6 empty] | 55.6 | 1.21
94.1 | 0.82 | [6 empty] | 88.8 | 1.17 | [6 empty] | 56.3 | 1.19
98.6 | 0.794 | [6 empty] | 89.3 | 1.17 | [6 empty] | 56.9 | 1.16
102 | 0.768 | [6 empty] | 90 | 1.17 | [6 empty] | 58.9 | 1.11
107 | 0.743 | [6 empty] | 91 | 1.15 | [6 empty] | 60.2 | 1.06
109 | 0.743 | [6 empty] | 92.5 | 1.12 | [6 empty] | 60.9 | 1.03
114 | 0.717 | [6 empty] | 93 | 1.12 | [6 empty] | 61.7 | 1.01
115 | 0.717 | [6 empty] | 93.5 | 1.12 | [6 empty] | 64 | 0.955
116 | 0.717 | [6 empty] | 95.5 | 1.02 | [6 empty] | 65.7 | 0.903
117 | 0.717 | [6 empty] | 101 | 0.969 | [6 empty] | 67.8 | 0.851
119 | 0.717 | [6 empty] | 105 | 0.944 | [6 empty] | 69 | 0.826
120 | 0.717 | [6 empty] | 110 | 0.918 | [6 empty] | 72.8 | 0.774
121 | 0.717 | [6 empty] | 112 | 0.893 | [6 empty] | 76.6 | 0.722
121 | 0.717 | [6 empty] | 115 | 0.867 | [6 empty] | 80.2 | 0.671
122 | 0.717 | [6 empty] | 117 | 0.867 | [6 empty] | 84.3 | 0.619
122 | 0.717 | [6 empty] | 120 | 0.842 | [6 empty] | 88.1 | 0.568
125 | 0.692 | [6 empty] | 122 | 0.842 | [6 empty] | 89.6 | 0.542
126 | 0.692 | [6 empty] | 127 | 0.816 | [6 empty] | 91.4 | 0.516
127 | 0.692 | [6 empty] | 132 | 0.791 | [6 empty] | 92.4 | 0.516
131 | 0.692 | [6 empty] | 138 | 0.765 | [6 empty] | 93.1 | 0.516
133 | 0.692 | [6 empty] | 138 | 0.765 | [6 empty] | 93.7 | 0.516
136 | 0.692 | [6 empty] | 140 | 0.74 | [6 empty] | 94.2 | 0.516
138 | 0.692 | [6 empty] | 141 | 0.74 | [6 empty] | 95.7 | 0.49
139 | 0.692 | [6 empty] | 142 | 0.74 | [6 empty] | 96.2 | 0.49
140 | 0.692 | [6 empty] | 143 | 0.74 | [6 empty] | 97.2 | 0.49
140 | 0.692 | [6 empty] | 148 | 0.714 | [6 empty] | 98 | 0.49
144 | 0.666 | [6 empty] | 149 | 0.714 | [6 empty] | 101 | 0.439
146 | 0.666 | [6 empty] | 149 | 0.714 | [6 empty] | 102 | 0.439
147 | 0.666 | [6 empty] | 149 | 0.714 | [6 empty] | 103 | 0.439
148 | 0.666 | [6 empty] | 150 | 0.714 | [6 empty] | 104 | 0.439
149 | 0.666 | [14 empty] | 104 | 0.439
[16 empty] | 105 | 0.439
[16 empty] | 106 | 0.413
[16 empty] | 106 | 0.413