## E-Moduldaten
MTS793¦MPT¦DEU¦1¦2¦,¦.¦:¦49¦1¦1¦A
Datenerfassung | [5 empty] | Zeit: | 246.75879 | s | 2023-07-11 10:33
Datum | Laufzeit | Ch 1 Kraft Sollwert | Ch 1 Kraft | Ch 1 Weg | 1470533 | 1470534 | 1281068
d | s | kN | kN | mm | mm | mm | mm
45118 | 198.20215 | -3.9000001 | -3.8693621 | 0.0013798475 | 1.1115849e-05 | 4.6883935e-05 | -1.9959363e-05
45118 | 198.40234 | -3.9000001 | -3.8647614 | 0.0004440546 | 3.2779801e-05 | 1.2733834e-05 | 1.1571076e-05
45118 | 198.60254 | -3.9000001 | -3.8700476 | 0.00043511391 | 3.2271819e-05 | 6.8894944e-05 | 3.0846288e-05
45118 | 198.80273 | -3.9000001 | -3.8857663 | 7.7486038e-05 | -3.0747873e-05 | 8.7365748e-05 | 4.3726177e-06 | 2.033016e-05
45118 | 199.00293 | -3.9000001 | -3.8790944 | -0.00017285347 | 7.2312778e-06 | 7.2694806e-05 | -4.0097199e-05 | 1.327629e-05
45118 | 199.20313 | -4.6655273 | -4.338119 | -0.00074803829 | -8.6625929e-05 | -6.0646566e-05 | -0.00011948847 | -8.892032e-05
45118 | 199.40332 | -5.4462891 | -4.8529987 | -0.0037968159 | -0.00021275495 | -0.00027061842 | -0.00045046885 | -0.00031128074
45118 | 199.60352 | -6.2270508 | -4.9580092 | -0.0041931868 | -0.00037291879 | -0.00027267705 | -0.00053801044 | -0.0003945354
45118 | 199.80371 | -7.0078125 | -6.2523036 | -0.0091612339 | -0.00064391241 | -0.00060310698 | -0.0010460075 | -0.0007643423
45118 | 200.00391 | -7.7885742 | -7.6725407 | -0.016382337 | -0.0011731703 | -0.0011357438 | -0.0018153501 | -0.001374755
45118 | 200.2041 | -8.5693359 | -8.4771433 | -0.01912117 | -0.0015071238 | -0.0014396403 | -0.0021801812 | -0.001708982
45118 | 200.4043 | -9.3500977 | -9.2029142 | -0.022897124 | -0.0017572902 | -0.0016641718 | -0.0025486411 | -0.001990034
45118 | 200.60449 | -10.130859 | -10.075429 | -0.02630055 | -0.0020508443 | -0.0019164542 | -0.0030214489 | -0.002329582
45118 | 200.80469 | -10.911621 | -10.730871 | -0.029045343 | -0.0023468186 | -0.0021751092 | -0.0033093872 | -0.002610438
45118 | 201.00488 | -11.692383 | -11.642275 | -0.031840801 | -0.0026783517 | -0.0024035529 | -0.0036925119 | -0.0029248055
45118 | 201.20508 | -12.473145 | -12.332635 | -0.035387278 | -0.0029490166 | -0.0026127468 | -0.0040239384 | -0.003195234
45118 | 201.40527 | -13.253906 | -13.173087 | -0.037738681 | -0.0032871836 | -0.0029671714 | -0.0045596287 | -0.003604661
45118 | 201.60547 | -14.034668 | -13.940452 | -0.041037798 | -0.0036412771 | -0.0031407031 | -0.0049303197 | -0.0039041
45118 | 201.80566 | -14.81543 | -14.712463 | -0.044438243 | -0.0038401671 | -0.0035187635 | -0.0052546966 | -0.0042045424
45118 | 202.00586 | -15.596191 | -15.549795 | -0.047701597 | -0.0041520684 | -0.0036844001 | -0.0055420399 | -0.0044595028
45118 | 202.20605 | -16.376953 | -16.24432 | -0.049167871 | -0.0045990627 | -0.003964304 | -0.0059781712 | -0.0048471793
45118 | 202.40625 | -17.157715 | -17.140623 | -0.052091479 | -0.0048834132 | -0.0042283814 | -0.0063489513 | -0.005153582
45118 | 202.60645 | -17.938477 | -17.810797 | -0.053912401 | -0.0051849457 | -0.0044570374 | -0.0066818949 | -0.005441293
45118 | 202.80664 | -18.719238 | -18.695963 | -0.057142973 | -0.0055099349 | -0.0047733281 | -0.0071273665 | -0.005803543
45118 | 203.00684 | -19.5 | -19.442661 | -0.059819221 | -0.005927287 | -0.0050001238 | -0.0075107589 | -0.006146057
45118 | 203.20703 | -20.280762 | -20.224194 | -0.062066317 | -0.0062630936 | -0.0052765855 | -0.0077325427 | -0.006424074
45118 | 203.40723 | -21.061523 | -21.073586 | -0.064751506 | -0.0065627433 | -0.0056070611 | -0.008246935 | -0.0068055798
45118 | 203.60742 | -21.842285 | -21.7509 | -0.06788969 | -0.0068943962 | -0.0057913451 | -0.00861248 | -0.0070994071
45118 | 203.80762 | -22.623047 | -22.659849 | -0.069832802 | -0.0072671054 | -0.0060904841 | -0.0090036653 | -0.0074537516
45118 | 204.00781 | -23.403809 | -23.308661 | -0.072208047 | -0.0075389058 | -0.0063502775 | -0.0093290536 | -0.0077394123
45118 | 204.20801 | -24.18457 | -24.176979 | -0.074326992 | -0.0078889653 | -0.0066493931 | -0.0096594989 | -0.008065952
45118 | 204.4082 | -24.965332 | -24.881401 | -0.076323748 | -0.008157569 | -0.006934375 | -0.0099845892 | -0.0083588444
45118 | 204.6084 | -25.746094 | -25.700954 | -0.079837441 | -0.0084402757 | -0.0071739424 | -0.010290524 | -0.008634914
45118 | 204.80859 | -26.526855 | -26.495686 | -0.082319975 | -0.0087832538 | -0.0074641653 | -0.010721748 | -0.008989722
45118 | 205.00879 | -27.307617 | -27.179037 | -0.085011125 | -0.0090669468 | -0.0077373064 | -0.011008883 | -0.0092710454
45118 | 205.20898 | -28.088379 | -28.080004 | -0.086936355 | -0.0095101167 | -0.0080983285 | -0.01139516 | -0.0096678684
45118 | 205.40918 | -28.869141 | -28.75983 | -0.090107322 | -0.0098152943 | -0.0083538489 | -0.011706003 | -0.009958382
45118 | 205.60938 | -29.649902 | -29.638166 | -0.092124939 | -0.010114137 | -0.0087379571 | -0.012122473 | -0.0103248557
45118 | 205.80957 | -30.430664 | -30.389597 | -0.093632936 | -0.010386566 | -0.0089259185 | -0.012436795 | -0.01058309
45118 | 206.00977 | -31.211426 | -31.139332 | -0.095772743 | -0.01076549 | -0.0091861784 | -0.012792494 | -0.0109147208
45118 | 206.20996 | -31.992188 | -31.97986 | -0.098919868 | -0.011101386 | -0.0095339222 | -0.013272471 | -0.01130259
45118 | 206.41016 | -32.772949 | -32.760586 | -0.10071993 | -0.011393177 | -0.0098751197 | -0.013595926 | -0.01162141
45118 | 206.61035 | -33.553711 | -33.478504 | -0.10311604 | -0.011677259 | -0.010131285 | -0.013896714 | -0.01190175
45118 | 206.81055 | -34.334473 | -34.323067 | -0.10467172 | -0.012043873 | -0.01049354 | -0.014240604 | -0.012259339
45118 | 207.01074 | -35.115234 | -35.071472 | -0.1078397 | -0.012295025 | -0.010766428 | -0.014685391 | -0.01258228
45118 | 207.21094 | -35.895996 | -35.820572 | -0.10975897 | -0.012620253 | -0.011064215 | -0.015040942 | -0.01290847
45118 | 207.41113 | -36.676758 | -36.61478 | -0.11252761 | -0.012903917 | -0.011333575 | -0.015345597 | -0.013194363
45118 | 207.61133 | -37.45752 | -37.411964 | -0.11407733 | -0.013247791 | -0.011721954 | -0.015794579 | -0.013588108
45118 | 207.81152 | -38.238281 | -38.15731 | -0.11638701 | -0.013428991 | -0.011944922 | -0.016077757 | -0.01381722
45118 | 208.01172 | -39.019043 | -39.012592 | -0.11872649 | -0.013789061 | -0.012390747 | -0.016490657 | -0.01422349
45118 | 208.21191 | -39.799805 | -39.72192 | -0.12057126 | -0.014034775 | -0.012633977 | -0.016780917 | -0.014483223
45118 | 208.41211 | -40.580566 | -40.543575 | -0.12297332 | -0.014376139 | -0.01298545 | -0.017184922 | -0.014848837
45118 | 208.6123 | -41.361328 | -41.369949 | -0.12514889 | -0.014733848 | -0.01325745 | -0.017515903 | -0.015169067
45118 | 208.8125 | -42.14209 | -42.033287 | -0.12719333 | -0.014969044 | -0.013581267 | -0.01788109 | -0.01547713
45118 | 209.0127 | -42.922852 | -42.96059 | -0.13005435 | -0.015240785 | -0.014024182 | -0.018287774 | -0.01585091
45118 | 209.21289 | -43.703613 | -43.608444 | -0.13095737 | -0.015553014 | -0.014260316 | -0.018724678 | -0.016179336
45118 | 209.41309 | -44.484375 | -44.464893 | -0.1323998 | -0.015862226 | -0.014595782 | -0.019010089 | -0.01648937
45118 | 209.61328 | -45.265137 | -45.283722 | -0.13480484 | -0.016153419 | -0.014958791 | -0.019428372 | -0.01684686
45118 | 209.81348 | -46.045898 | -45.982716 | -0.13698339 | -0.016403556 | -0.015239872 | -0.019770062 | -0.01713783
45118 | 210.01367 | -46.82666 | -46.824181 | -0.13840199 | -0.016745698 | -0.015636783 | -0.020154167 | -0.017512216
45118 | 210.21387 | -47.607422 | -47.610928 | -0.14150143 | -0.017098058 | -0.015965382 | -0.020537708 | -0.01786705
45118 | 210.41406 | -48.388184 | -48.313812 | -0.14317036 | -0.017324409 | -0.016232571 | -0.020837396 | -0.01813146
45118 | 210.61426 | -49.168945 | -49.179272 | -0.14552772 | -0.01761106 | -0.016601887 | -0.021129528 | -0.01844749
45118 | 210.81445 | -49.949707 | -49.847309 | -0.14754534 | -0.017900581 | -0.016896024 | -0.021529192 | -0.01877527
45118 | 211.01465 | -50.730469 | -50.698818 | -0.14959574 | -0.018181434 | -0.017249636 | -0.021842325 | -0.01909113
45118 | 211.21484 | -51.51123 | -51.48241 | -0.15114844 | -0.018406888 | -0.017582102 | -0.022185352 | -0.01939145
45118 | 211.41504 | -52.291992 | -52.247097 | -0.15347004 | -0.018740425 | -0.01792112 | -0.022485308 | -0.01971562
45118 | 211.61523 | -53.072754 | -53.073586 | -0.15490651 | -0.019046796 | -0.018359615 | -0.022879945 | -0.020095452
45118 | 211.81543 | -53.853516 | -53.79401 | -0.15759468 | -0.019336019 | -0.018627588 | -0.023228563 | -0.02039739
45118 | 212.01563 | -54.634277 | -54.656693 | -0.16051531 | -0.019654702 | -0.019012218 | -0.023656247 | -0.020774389
45118 | 212.21582 | -55.415039 | -55.329708 | -0.16195476 | -0.019889122 | -0.019281372 | -0.02398104 | -0.02105051
45118 | 212.41602 | -56.195801 | -56.125118 | -0.16359687 | -0.020102415 | -0.019572876 | -0.02430753 | -0.021327607
45118 | 212.61621 | -56.976563 | -56.995884 | -0.1653403 | -0.020403977 | -0.019910304 | -0.024711713 | -0.02167533
45118 | 212.81641 | -57.757324 | -57.645878 | -0.16677976 | -0.02067518 | -0.020299373 | -0.024962798 | -0.021979117
45118 | 213.0166 | -58.538086 | -58.504787 | -0.16876459 | -0.021008715 | -0.020638905 | -0.025352109 | -0.022333243
45118 | 213.2168 | -59.318848 | -59.274891 | -0.17161965 | -0.021192634 | -0.020903639 | -0.025673483 | -0.02258992
45118 | 213.41699 | -60.099609 | -60.00848 | -0.172171 | -0.021458428 | -0.021221692 | -0.026113896 | -0.02293134
45118 | 213.61719 | -60.880371 | -60.870598 | -0.17603934 | -0.021858929 | -0.021639029 | -0.026335144 | -0.0232777
45118 | 213.81738 | -61.661133 | -61.550133 | -0.1767844 | -0.0220626 | -0.021928709 | -0.026814615 | -0.02360197
45118 | 214.01758 | -62.441895 | -62.436382 | -0.17937124 | -0.022289757 | -0.022331726 | -0.027050916 | -0.0238908
45118 | 214.21777 | -63.222656 | -63.137905 | -0.18047392 | -0.022662764 | -0.02259684 | -0.0274761 | -0.02424523
45118 | 214.41797 | -64.003418 | -63.950497 | -0.18238425 | -0.022917265 | -0.023011323 | -0.027779061 | -0.02456922
45118 | 214.61816 | -64.78418 | -64.730972 | -0.18392503 | -0.023179322 | -0.023355387 | -0.028106144 | -0.02488028
45118 | 214.81836 | -65.564941 | -65.481796 | -0.18666089 | -0.023442309 | -0.023673214 | -0.028435042 | -0.02518352
45118 | 215.01855 | -66.345703 | -66.351418 | -0.18853247 | -0.023804201 | -0.023987828 | -0.028832534 | -0.025541521
45118 | 215.21875 | -67.126465 | -67.006866 | -0.18975437 | -0.02396084 | -0.024235455 | -0.029095635 | -0.02576398
45118 | 215.41895 | -67.907227 | -67.92823 | -0.19187927 | -0.024324285 | -0.024731982 | -0.02942843 | -0.02616157
45118 | 215.61914 | -68.687988 | -68.605736 | -0.19358099 | -0.024566533 | -0.024920665 | -0.029769821 | -0.02641901
45118 | 215.81934 | -69.46875 | -69.388199 | -0.19617379 | -0.02483923 | -0.025278082 | -0.030061269 | -0.02672619
45118 | 216.01953 | -70.249512 | -70.243767 | -0.19693077 | -0.025207637 | -0.025643423 | -0.030501269 | -0.027117443
45118 | 216.21973 | -71.030273 | -70.911369 | -0.19863844 | -0.025362063 | -0.026020391 | -0.030754998 | -0.02737915
45118 | 216.41992 | -71.811035 | -71.768555 | -0.20070374 | -0.0257002 | -0.026347063 | -0.031134108 | -0.02772712
45118 | 216.62012 | -72.591797 | -72.592117 | -0.203982 | -0.026028298 | -0.026702104 | -0.031415768 | -0.02804872
45118 | 216.82031 | -73.372559 | -73.273529 | -0.20470917 | -0.026269142 | -0.026939278 | -0.031804368 | -0.028337596
45118 | 217.02051 | -74.15332 | -74.127937 | -0.20578504 | -0.026542345 | -0.027336322 | -0.032195762 | -0.02869148
45118 | 217.2207 | -74.934082 | -74.943672 | -0.208354 | -0.026950644 | -0.027646281 | -0.032477781 | -0.029024902
45118 | 217.4209 | -75.714844 | -75.638161 | -0.21004677 | -0.027087949 | -0.027946619 | -0.032773126 | -0.02926923
45118 | 217.62109 | -76.495605 | -76.503647 | -0.2117604 | -0.027429642 | -0.028435992 | -0.033110265 | -0.029658633
45118 | 217.82129 | -77.276367 | -77.233459 | -0.21363795 | -0.027706761 | -0.028726982 | -0.033503473 | -0.029979072
45118 | 218.02148 | -78.057129 | -78.02562 | -0.21622181 | -0.027949009 | -0.029098995 | -0.03381107 | -0.030286358
45118 | 218.22168 | -78.837891 | -78.839607 | -0.21752417 | -0.028299188 | -0.029401904 | -0.034165192 | -0.03062209
45118 | 218.42188 | -79.618652 | -79.52739 | -0.21863282 | -0.028480656 | -0.029613931 | -0.03453669 | -0.03087709
45118 | 218.62207 | -80.399414 | -80.384995 | -0.22033155 | -0.028817181 | -0.029997639 | -0.034850743 | -0.03122185
45118 | 218.82227 | -81.180176 | -81.200836 | -0.22269487 | -0.029012036 | -0.030339675 | -0.035170868 | -0.03150753
45118 | 219.02246 | -81.960938 | -81.859818 | -0.22490025 | -0.029266058 | -0.030623784 | -0.035462167 | -0.031784003
45118 | 219.22266 | -82.741699 | -82.754181 | -0.22646785 | -0.029594902 | -0.031032525 | -0.0358104 | -0.03214594
45118 | 219.42285 | -83.522461 | -83.513916 | -0.22745132 | -0.029842438 | -0.031398304 | -0.036072399 | -0.03243771
45118 | 219.62305 | -84.303223 | -84.207314 | -0.23036599 | -0.030099418 | -0.031635124 | -0.036479857 | -0.032738133
45118 | 219.82324 | -85.083984 | -85.131531 | -0.23110211 | -0.03046158 | -0.032026026 | -0.036844328 | -0.03311064
45118 | 220.02344 | -85.864746 | -85.785965 | -0.23270249 | -0.030659005 | -0.032340944 | -0.037094403 | -0.033364784
45118 | 220.22363 | -86.645508 | -86.612656 | -0.2356261 | -0.030966513 | -0.032654397 | -0.037435941 | -0.033685617
45118 | 220.42383 | -87.42627 | -87.41703 | -0.23644865 | -0.031203352 | -0.032989319 | -0.037812702 | -0.034001791
45118 | 220.62402 | -88.207031 | -88.15625 | -0.237602 | -0.031503957 | -0.033308547 | -0.038117446 | -0.03430998
45118 | 220.82422 | -88.987793 | -89.028694 | -0.24076104 | -0.031747788 | -0.033732057 | -0.038416807 | -0.03463222
45118 | 221.02441 | -89.768555 | -89.697151 | -0.2423048 | -0.032105979 | -0.033923317 | -0.038746864 | -0.03492539
45118 | 221.22461 | -90.549316 | -90.627869 | -0.24373233 | -0.032386892 | -0.034314476 | -0.039175589 | -0.035292319
45118 | 221.4248 | -91.330078 | -91.257759 | -0.24516881 | -0.032683823 | -0.03463937 | -0.039391901 | -0.035571698
45118 | 221.625 | -92.11084 | -92.176056 | -0.24673939 | -0.032950155 | -0.035013769 | -0.039736416 | -0.03590011
45118 | 221.8252 | -92.891602 | -92.812614 | -0.24818778 | -0.0332135 | -0.035288937 | -0.040069032 | -0.03619049
45118 | 222.02539 | -93.672363 | -93.692978 | -0.2507627 | -0.033472899 | -0.03564319 | -0.040432107 | -0.03651607
45118 | 222.22559 | -94.453125 | -94.467888 | -0.25190711 | -0.033765525 | -0.035962623 | -0.04071844 | -0.03681553
45118 | 222.42578 | -95.233887 | -95.146698 | -0.2530992 | -0.033912454 | -0.036267284 | -0.041016344 | -0.03706536
45118 | 222.62598 | -96.014648 | -96.058815 | -0.25388598 | -0.034238428 | -0.036557145 | -0.041352708 | -0.03738276
45118 | 222.82617 | -96.79541 | -96.77523 | -0.25655627 | -0.034498245 | -0.036953036 | -0.041647069 | -0.03769945
45118 | 223.02637 | -97.576172 | -97.517242 | -0.25880337 | -0.034689456 | -0.037213705 | -0.041933641 | -0.0379456
45118 | 223.22656 | -98.356934 | -98.39312 | -0.26033819 | -0.035069875 | -0.037629642 | -0.042278837 | -0.038326118
45118 | 223.42676 | -99.137695 | -99.046173 | -0.26196241 | -0.035244413 | -0.037858192 | -0.042571239 | -0.038557948
45118 | 223.62695 | -99.918457 | -99.9729 | -0.26470721 | -0.035619363 | -0.038249198 | -0.042974025 | -0.03894753
45118 | 223.82715 | -100.69922 | -100.58784 | -0.26507378 | -0.035809916 | -0.038499504 | -0.043210682 | -0.03917337
45118 | 224.02734 | -101.47998 | -101.51899 | -0.26731491 | -0.036188003 | -0.03885169 | -0.043654904 | -0.03956487
45118 | 224.22754 | -102.26074 | -102.18761 | -0.26841164 | -0.036360148 | -0.039091267 | -0.043951914 | -0.03980111
45118 | 224.42773 | -103.0415 | -103.04237 | -0.27028918 | -0.036673874 | -0.039554331 | -0.044420052 | -0.04021609
45118 | 224.62793 | -103.82227 | -103.79919 | -0.27185678 | -0.036982756 | -0.039795697 | -0.044571012 | -0.04044982
45118 | 224.82813 | -104.60303 | -104.53266 | -0.27385056 | -0.03717567 | -0.040125832 | -0.044905771 | -0.04073576
45118 | 225.02832 | -105.38379 | -105.41434 | -0.27534366 | -0.03743298 | -0.040442612 | -0.045249097 | -0.041041563
45118 | 225.22852 | -106.16455 | -106.07818 | -0.27855635 | -0.037715595 | -0.040797461 | -0.045564368 | -0.04135914
45118 | 225.42871 | -106.94531 | -106.92908 | -0.27831197 | -0.038033534 | -0.041073706 | -0.045971055 | -0.041692765
45118 | 225.62891 | -107.72607 | -107.77831 | -0.28087199 | -0.038347825 | -0.04149634 | -0.046269074 | -0.04203775
45118 | 225.8291 | -108.50684 | -108.43335 | -0.28162897 | -0.03863316 | -0.041724347 | -0.046562545 | -0.042306684
45118 | 226.0293 | -109.2876 | -109.31901 | -0.28493702 | -0.038920797 | -0.04204433 | -0.046875026 | -0.04261338
45118 | 226.22949 | -110.06836 | -110.07821 | -0.28633475 | -0.039159134 | -0.042354386 | -0.04720059 | -0.0429047
45118 | 226.42969 | -110.84912 | -110.78667 | -0.28738081 | -0.039342754 | -0.042685814 | -0.047505189 | -0.043177919
45118 | 226.62988 | -111.62988 | -111.68388 | -0.28916001 | -0.03970097 | -0.043018539 | -0.047947001 | -0.0435555
45118 | 226.83008 | -112.1 | -112.12498 | -0.29053986 | -0.039894272 | -0.043281026 | -0.048125833 | -0.04376704
45118 | 227.03027 | -112.1 | -112.20016 | -0.29012561 | -0.03994235 | -0.043290116 | -0.048207454 | -0.04381331
45118 | 227.23047 | -112.1 | -112.10731 | -0.29105842 | -0.039900698 | -0.04332301 | -0.048169795 | -0.04379783
45118 | 227.43066 | -112.1 | -112.11815 | -0.29046834 | -0.039906494 | -0.043349493 | -0.048272863 | -0.04384295
45118 | 227.63086 | -112.1 | -112.18637 | -0.29088855 | -0.039999962 | -0.043344669 | -0.048218518 | -0.043854383
45118 | 227.83105 | -112.1 | -112.11229 | -0.28991997 | -0.039925769 | -0.043406643 | -0.048228811 | -0.043853741
45118 | 228.03125 | -112.1 | -112.12257 | -0.29058456 | -0.040002801 | -0.043334641 | -0.048326526 | -0.04388799
45118 | 228.23145 | -112.1 | -112.16484 | -0.29000938 | -0.039960969 | -0.043391906 | -0.048318971 | -0.04389062
45118 | 228.43164 | -112.1 | -112.08798 | -0.29126406 | -0.040034506 | -0.043415591 | -0.0483157 | -0.04392193
45118 | 228.63184 | -112.1 | -112.14162 | -0.29040277 | -0.040047117 | -0.043417443 | -0.048382327 | -0.04394896
45118 | 228.83203 | -112.1 | -112.14716 | -0.2912879 | -0.040063072 | -0.043437641 | -0.04835416 | -0.04395162
45118 | 229.03223 | -112.1 | -112.10646 | -0.29092729 | -0.040072396 | -0.043446042 | -0.048364602 | -0.04396101
45118 | 229.23242 | -112.1 | -112.16022 | -0.29154122 | -0.040047593 | -0.043449257 | -0.048357967 | -0.04395161
45118 | 229.43262 | -112.1 | -112.1411 | -0.29120147 | -0.040106043 | -0.043502517 | -0.048401009 | -0.04400319
45118 | 229.63281 | -112.1 | -112.12112 | -0.29212236 | -0.040114347 | -0.043448504 | -0.048483644 | -0.0440155
45118 | 229.83301 | -112.1 | -112.15054 | -0.29174984 | -0.040080283 | -0.043455057 | -0.048487213 | -0.04400752
45118 | 230.0332 | -112.1 | -112.11269 | -0.29174089 | -0.040082496 | -0.043524642 | -0.048446104 | -0.04401775
45118 | 230.2334 | -112.1 | -112.20371 | -0.29235184 | -0.040135864 | -0.043565068 | -0.048589952 | -0.04409696
45118 | 230.43359 | -112.1 | -112.08224 | -0.29160678 | -0.040169179 | -0.043490425 | -0.048510235 | -0.044056613
45118 | 230.63379 | -112.1 | -112.17516 | -0.29156804 | -0.040166281 | -0.043516297 | -0.048640464 | -0.04410768
45118 | 230.83398 | -112.1 | -112.14321 | -0.29124618 | -0.040185049 | -0.043533981 | -0.048582248 | -0.044100426
45118 | 231.03418 | -112.1 | -112.09753 | -0.29186606 | -0.040155467 | -0.043544378 | -0.048573088 | -0.04409098
45118 | 231.23438 | -112.1 | -112.16224 | -0.29228032 | -0.040196132 | -0.043552786 | -0.048634604 | -0.04412784
45118 | 231.43457 | -112.1 | -112.12206 | -0.29167235 | -0.040181402 | -0.043661535 | -0.048536945 | -0.04412663
45118 | 231.63477 | -112.1 | -112.09933 | -0.29267669 | -0.04020967 | -0.043564878 | -0.048614524 | -0.04412969
45118 | 231.83496 | -112.1 | -112.15392 | -0.29185116 | -0.040170107 | -0.043654121 | -0.048674729 | -0.044166319
45118 | 232.03516 | -112.1 | -112.07939 | -0.29216409 | -0.040183015 | -0.043556836 | -0.048532635 | -0.04409083
45118 | 232.23535 | -112.1 | -112.10349 | -0.29197931 | -0.040231634 | -0.043494407 | -0.048667263 | -0.0441311
45118 | 232.43555 | -112.1 | -112.1637 | -0.29162169 | -0.040297881 | -0.043578446 | -0.048644092 | -0.044173473
45118 | 232.63574 | -112.1 | -112.09249 | -0.29350519 | -0.040259093 | -0.043591894 | -0.048656642 | -0.04416921
45118 | 232.83594 | -112.1 | -112.10613 | -0.29214621 | -0.040221293 | -0.043565679 | -0.048689928 | -0.04415897
45118 | 233.03613 | -112.1 | -112.18085 | -0.29271245 | -0.040236026 | -0.043628577 | -0.048736688 | -0.04420043
45118 | 233.23633 | -112.1 | -112.07777 | -0.29308498 | -0.040216275 | -0.043637004 | -0.048713963 | -0.04418908
45118 | 233.43652 | -112.1 | -112.20179 | -0.29194653 | -0.040268566 | -0.043589734 | -0.048731066 | -0.04419646
45118 | 233.63672 | -112.1 | -112.09643 | -0.2927959 | -0.040293697 | -0.043586761 | -0.048767418 | -0.04421596
45118 | 233.83691 | -112.1 | -112.13799 | -0.29212236 | -0.040266834 | -0.043569133 | -0.048822418 | -0.04421946
45118 | 234.03711 | -112.1 | -112.12265 | -0.29315948 | -0.040341236 | -0.043632507 | -0.048860729 | -0.04427816
45118 | 234.2373 | -112.1 | -112.14447 | -0.29206872 | -0.040379304 | -0.043680858 | -0.048860908 | -0.04430702
45118 | 234.4375 | -112.1 | -112.15695 | -0.29308796 | -0.040296476 | -0.043692715 | -0.048827115 | -0.044272102
45118 | 234.6377 | -112.1 | -112.09965 | -0.29195249 | -0.040325459 | -0.04365091 | -0.048763283 | -0.04424655
45118 | 234.83789 | -112.1 | -112.16761 | -0.29174089 | -0.040281475 | -0.043669797 | -0.048757691 | -0.044236321
45118 | 235.03809 | -112.1 | -112.08403 | -0.29290617 | -0.040250368 | -0.043605145 | -0.048756171 | -0.04420389
45118 | 235.23828 | -112.1 | -112.18546 | -0.29278696 | -0.040281773 | -0.04377079 | -0.048813552 | -0.044288705
45118 | 235.43848 | -112.1 | -112.13138 | -0.29337406 | -0.040319603 | -0.043733403 | -0.048783034 | -0.04427868
45118 | 235.63867 | -112.1 | -112.10551 | -0.29209256 | -0.040325191 | -0.043689169 | -0.048739247 | -0.0442512
45118 | 235.83887 | -112.1 | -112.17342 | -0.29246211 | -0.040353697 | -0.043690469 | -0.048833363 | -0.04429251
45118 | 236.03906 | -112.1 | -112.08891 | -0.2922833 | -0.040345751 | -0.043713152 | -0.048807155 | -0.044288686
45118 | 236.23926 | -112.1 | -112.11535 | -0.29297769 | -0.040344015 | -0.043711245 | -0.048760753 | -0.044272
45118 | 236.43945 | -112.1 | -112.14299 | -0.29273331 | -0.04028273 | -0.043753248 | -0.048815127 | -0.0442837
45118 | 236.63965 | -112.1 | -112.07228 | -0.29270053 | -0.040267937 | -0.043707527 | -0.04878705 | -0.04425417
45118 | 236.83984 | -112.1 | -112.18179 | -0.29292405 | -0.040331464 | -0.043813825 | -0.048853144 | -0.044332811
45118 | 237.04004 | -112.1 | -112.0825 | -0.2935797 | -0.040349007 | -0.043710683 | -0.048743591 | -0.04426776
45118 | 237.24023 | -112.1 | -112.14465 | -0.29348433 | -0.040357672 | -0.043775216 | -0.04884639 | -0.044326426
45118 | 237.44043 | -112.1 | -112.09609 | -0.29222369 | -0.040339593 | -0.043817554 | -0.048822951 | -0.0443267
45118 | 237.64063 | -112.1 | -112.10574 | -0.29295087 | -0.040421288 | -0.043755107 | -0.048825331 | -0.04433391
45118 | 237.84082 | -112.1 | -112.13632 | -0.29394925 | -0.040316705 | -0.043786477 | -0.048784401 | -0.044295861
45118 | 238.04102 | -112.1 | -112.06748 | -0.29357076 | -0.040326715 | -0.043778453 | -0.048801653 | -0.04430227
45118 | 238.24121 | -112.1 | -112.17731 | -0.29254556 | -0.040421139 | -0.043837119 | -0.048821971 | -0.04436008
45118 | 238.44141 | -112.1 | -112.05861 | -0.2938658 | -0.040414687 | -0.04378242 | -0.048812274 | -0.04433646
45118 | 238.6416 | -112.1 | -112.17439 | -0.29349625 | -0.040417314 | -0.043866854 | -0.048888631 | -0.044390933
45118 | 238.8418 | -112.1 | -112.07563 | -0.29336214 | -0.04037324 | -0.043812506 | -0.048730828 | -0.04430552
45118 | 239.04199 | -112.1 | -112.1428 | -0.29274225 | -0.04044421 | -0.043786678 | -0.04884642 | -0.0443591
45118 | 239.24219 | -112.1 | -112.14379 | -0.29393733 | -0.040445402 | -0.043845497 | -0.048835237 | -0.04437538
45118 | 239.44238 | -112.1 | -112.10551 | -0.29330254 | -0.040465064 | -0.043786772 | -0.048850972 | -0.0443676
45118 | 239.64258 | -112.1 | -112.1887 | -0.2936542 | -0.040437154 | -0.043801703 | -0.048839491 | -0.04435945
45118 | 239.84277 | -112.1 | -112.08847 | -0.29377937 | -0.040441759 | -0.043773588 | -0.048789874 | -0.04433507
45118 | 240.04297 | -112.1 | -112.14032 | -0.29285848 | -0.040382594 | -0.043825131 | -0.048885182 | -0.0443643
45118 | 240.24316 | -112.1 | -112.15167 | -0.29344261 | -0.040523574 | -0.043842372 | -0.048813999 | -0.044393315
45118 | 240.44336 | -112.1 | -112.10257 | -0.29345155 | -0.040364217 | -0.043812707 | -0.048855286 | -0.04434407
45118 | 240.64355 | -112.1 | -112.13944 | -0.29322505 | -0.040465184 | -0.043896023 | -0.048838716 | -0.04439997
45118 | 240.84375 | -112.1 | -112.14799 | -0.2933681 | -0.040482037 | -0.043820299 | -0.048861653 | -0.044388
45118 | 241.04395 | -112.1 | -112.10042 | -0.29363334 | -0.04043838 | -0.043904707 | -0.048794962 | -0.04437935
45118 | 241.24414 | -112.1 | -112.19615 | -0.29234588 | -0.040429447 | -0.043927707 | -0.048964601 | -0.044440585
45118 | 241.44434 | -112.1 | -112.09756 | -0.29213428 | -0.040479138 | -0.04386406 | -0.048830863 | -0.04439135
45118 | 241.64453 | -112.1 | -112.16905 | -0.29367208 | -0.04045897 | -0.043938179 | -0.04883622 | -0.044411123
45118 | 241.84473 | -112.1 | -112.13792 | -0.29274821 | -0.04048888 | -0.043878306 | -0.048839938 | -0.04440237
45118 | 242.04492 | -112.1 | -112.12646 | -0.29342175 | -0.040466409 | -0.043923635 | -0.048864804 | -0.04441828
45118 | 242.24512 | -112.1 | -112.17797 | -0.29320121 | -0.040470861 | -0.043917127 | -0.048842464 | -0.04441015
45118 | 242.44531 | -112.1 | -112.08721 | -0.29218495 | -0.040509351 | -0.043891635 | -0.04882206 | -0.044407682
45118 | 242.64551 | -112.1 | -112.17329 | -0.29355288 | -0.040426012 | -0.043941602 | -0.048903354 | -0.044423656
45118 | 242.8457 | -112.1 | -112.12902 | -0.29288828 | -0.040493842 | -0.043831542 | -0.04887227 | -0.044399218
45118 | 243.0459 | -112.1 | -112.11188 | -0.29377639 | -0.040461302 | -0.043810472 | -0.048910614 | -0.04439413
45118 | 243.24609 | -112.1 | -112.16998 | -0.29317737 | -0.040472355 | -0.043967489 | -0.048958026 | -0.04446596
45118 | 243.44629 | -112.1 | -112.12566 | -0.29277503 | -0.040450722 | -0.043826066 | -0.048946396 | -0.044407728
45118 | 243.64648 | -112.1 | -112.13924 | -0.29408932 | -0.040460344 | -0.043878857 | -0.04883033 | -0.04438984
45118 | 243.84668 | -112.1 | -112.14977 | -0.2943486 | -0.040490553 | -0.043950755 | -0.04888051 | -0.044440606
45118 | 244.04688 | -112.1 | -112.09292 | -0.29367805 | -0.04049151 | -0.043958355 | -0.048932061 | -0.044460642
45118 | 244.24707 | -112.1 | -112.17587 | -0.29283166 | -0.040550884 | -0.04397985 | -0.048912812 | -0.044481182
45118 | 244.44727 | -112.1 | -112.08731 | -0.29448867 | -0.040400371 | -0.043791611 | -0.048893418 | -0.0443618
45118 | 244.64746 | -112.1 | -112.13109 | -0.29404163 | -0.040454607 | -0.043972339 | -0.048974596 | -0.04446718
45118 | 244.84766 | -112.1 | -112.14147 | -0.29475689 | -0.040449645 | -0.044016514 | -0.048956867 | -0.044474342
45118 | 245.04785 | -112.1 | -112.06847 | -0.29375255 | -0.040442623 | -0.043890685 | -0.048944224 | -0.044425844
45118 | 245.24805 | -112.1 | -112.15282 | -0.29462576 | -0.040449139 | -0.043932356 | -0.04894143 | -0.044440975
45118 | 245.44824 | -112.1 | -112.08969 | -0.29417276 | -0.040471341 | -0.043981504 | -0.048927926 | -0.044460257
45118 | 245.64844 | -112.1 | -112.09375 | -0.29381812 | -0.040492766 | -0.043958951 | -0.048942439 | -0.04446472
45118 | 245.84863 | -112.1 | -112.1291 | -0.29363036 | -0.040437035 | -0.043954618 | -0.048951216 | -0.044447623
45118 | 246.04883 | -112.1 | -112.0893 | -0.29355884 | -0.04044361 | -0.04390385 | -0.048942588 | -0.044430016
45118 | 246.24902 | -112.1 | -112.06717 | -0.29340088 | -0.040460404 | -0.043882914 | -0.048986703 | -0.04444334
45118 | 246.44922 | -112.1 | -112.16533 | -0.29291809 | -0.040452246 | -0.044050116 | -0.04904655 | -0.044516304
45118 | 246.64941 | -112.1 | -112.08799 | -0.29407442 | -0.040491063 | -0.043993078 | -0.049029179 | -0.04450444
[10 empty] | F= | -108202.2237 | N
[10 empty] | A = | 7693.785 | mm²
[10 empty] | sig.= | -14.06359 | N/mm²
[10 empty] | eps.= | -0.0004452477
[10 empty] | E= | 31585.99 | N/mm²