## E-Moduldaten
MTS793¦MPT¦DEU¦1¦2¦,¦.¦:¦49¦1¦1¦A
Datenerfassung | [5 empty] | Zeit: | 323.81836 | s | 2023-07-11 10:40
Datum | Laufzeit | Ch 1 Kraft Sollwert | Ch 1 Kraft | Ch 1 Weg | 1470533 | 1470534 | 1281068
d | s | kN | kN | mm | mm | mm | mm
45118 | 275.2627 | -3.9000001 | -3.867233 | -0.0014573336 | 7.0818714e-05 | -7.3732197e-05 | 0.00021509858
45118 | 275.46289 | -3.9000001 | -3.8765705 | -0.00066161156 | 5.1664792e-05 | -0.00013618819 | 0.00020244921
45118 | 275.66309 | -3.9000001 | -3.845103 | -0.0017285347 | 3.32579e-05 | -7.9528312e-05 | 0.00022962192
45118 | 275.86328 | -3.9000001 | -3.8903782 | -0.00016093254 | 4.6106867e-05 | -5.6641289e-05 | 0.00020809346 | 6.585301e-05
45118 | 276.06348 | -3.9000001 | -3.8592105 | -0.00066459179 | -1.7540331e-05 | -8.9083158e-05 | 0.00024799732 | 4.712461e-05
45118 | 276.26367 | -4.6693358 | -4.3676958 | -0.002682209 | -8.01118e-05 | -0.00028886128 | -0.00010044379 | -0.00015647229
45118 | 276.46387 | -5.4500976 | -4.8880801 | -0.0049859285 | -0.00025656095 | -0.0004775305 | -0.00020868094 | -0.0003142575
45118 | 276.66406 | -6.2308598 | -4.9835086 | -0.0047028065 | -0.00020214709 | -0.00055673165 | -0.00026456566 | -0.0003411481
45118 | 276.86426 | -7.0116215 | -6.4340568 | -0.011354685 | -0.00061836391 | -0.0012600205 | -0.00081998477 | -0.0008994564
45118 | 277.06445 | -7.7923832 | -7.6210337 | -0.017091632 | -0.00093247625 | -0.0017803173 | -0.0013750989 | -0.001362631
45118 | 277.26465 | -8.5731449 | -8.4256821 | -0.019660592 | -0.0010832873 | -0.0022052294 | -0.0017482885 | -0.001678935
45118 | 277.46484 | -9.3539066 | -9.2790041 | -0.024229288 | -0.0013007934 | -0.0025249375 | -0.0020416703 | -0.0019558004
45118 | 277.66504 | -10.134668 | -9.9745798 | -0.025993586 | -0.0014461061 | -0.002927375 | -0.002326939 | -0.002233473
45118 | 277.86523 | -10.91543 | -10.864811 | -0.031113625 | -0.0017644318 | -0.0034452069 | -0.00280026 | -0.002669966
45118 | 278.06543 | -11.696192 | -11.582122 | -0.032699108 | -0.0018369836 | -0.0037624761 | -0.0029619501 | -0.002853803
45118 | 278.26563 | -12.476954 | -12.355138 | -0.03605485 | -0.0020448081 | -0.0040992494 | -0.0033284766 | -0.003157511
45118 | 278.46582 | -13.257715 | -13.211544 | -0.038936734 | -0.0022666471 | -0.0045709279 | -0.003702804 | -0.00351346
45118 | 278.66602 | -14.038477 | -13.887913 | -0.042432547 | -0.0024345501 | -0.0049631973 | -0.0039880578 | -0.0037952684
45118 | 278.86621 | -14.819239 | -14.693093 | -0.044220686 | -0.0026673554 | -0.0053664488 | -0.004240606 | -0.00409147
45118 | 279.06641 | -15.6 | -15.528815 | -0.047820807 | -0.0029638379 | -0.0057734931 | -0.0046539227 | -0.004463751
45118 | 279.2666 | -16.380762 | -16.259253 | -0.049582124 | -0.0031025768 | -0.0061319596 | -0.0049457802 | -0.0047267722
45118 | 279.4668 | -17.161524 | -17.045984 | -0.053852797 | -0.0033359497 | -0.00649156 | -0.0052901981 | -0.005039236
45118 | 279.66699 | -17.942286 | -17.910219 | -0.057089329 | -0.0035237838 | -0.0069369576 | -0.0056558396 | -0.005372194
45118 | 279.86719 | -18.723047 | -18.564651 | -0.0582546 | -0.0036707402 | -0.007355642 | -0.0059420676 | -0.00565615
45118 | 280.06738 | -19.503809 | -19.46364 | -0.061252713 | -0.0039636665 | -0.007791596 | -0.0063296389 | -0.0060283
45118 | 280.26758 | -20.284571 | -20.145201 | -0.064322352 | -0.0041338406 | -0.0080415905 | -0.0065688761 | -0.0062481024
45118 | 280.46777 | -21.065332 | -20.954287 | -0.065410137 | -0.0043917759 | -0.0084915087 | -0.0069481265 | -0.00661047
45118 | 280.66797 | -21.846094 | -21.780024 | -0.069278479 | -0.0046056067 | -0.008916934 | -0.0073170848 | -0.006946542
45118 | 280.86816 | -22.626856 | -22.451094 | -0.071266294 | -0.0048128041 | -0.0091959871 | -0.0076036621 | -0.0072041511
45118 | 281.06836 | -23.407618 | -23.386158 | -0.074788928 | -0.0050500915 | -0.0096870549 | -0.0080060549 | -0.0075810671
45118 | 281.26855 | -24.188379 | -24.105307 | -0.076678395 | -0.0052574081 | -0.010091667 | -0.0083462186 | -0.007898431
45118 | 281.46875 | -24.969141 | -24.843714 | -0.078359246 | -0.0054184981 | -0.010442821 | -0.0086517222 | -0.008171014
45118 | 281.66895 | -25.749903 | -25.706881 | -0.081202388 | -0.0057532582 | -0.010821683 | -0.009018003 | -0.0085309814
45118 | 281.86914 | -26.530664 | -26.476795 | -0.084671378 | -0.0059388513 | -0.01118311 | -0.0094408458 | -0.008854269
45118 | 282.06934 | -27.311426 | -27.198738 | -0.086206198 | -0.006250394 | -0.011641133 | -0.0096060829 | -0.00916587
45118 | 282.26953 | -28.092188 | -28.077929 | -0.089037418 | -0.0064768642 | -0.011953584 | -0.0099850725 | -0.00947184
45118 | 282.46973 | -28.87295 | -28.809811 | -0.091323256 | -0.006580642 | -0.012340812 | -0.010447053 | -0.009789502
45118 | 282.66992 | -29.653711 | -29.540152 | -0.093230605 | -0.0069092768 | -0.012703338 | -0.010699639 | -0.0101040846
45118 | 282.87012 | -30.434473 | -30.41048 | -0.096297264 | -0.0071509867 | -0.013134135 | -0.010989749 | -0.0104249569
45118 | 283.07031 | -31.215235 | -31.158316 | -0.098532438 | -0.0073654149 | -0.013462183 | -0.011387404 | -0.01073833
45118 | 283.27051 | -31.995996 | -31.917629 | -0.10031462 | -0.007613101 | -0.013820453 | -0.011827164 | -0.011086906
45118 | 283.4707 | -32.77676 | -32.768291 | -0.10309517 | -0.0077735637 | -0.014286064 | -0.012121119 | -0.01139358
45118 | 283.6709 | -33.557522 | -33.442852 | -0.10448396 | -0.0080935927 | -0.014631875 | -0.012538882 | -0.01175478
45118 | 283.87109 | -34.338284 | -34.343113 | -0.10777712 | -0.008339949 | -0.014969696 | -0.01282433 | -0.01204466
45118 | 284.07129 | -35.119045 | -35.000523 | -0.10950565 | -0.0085848412 | -0.015227186 | -0.013136681 | -0.01231624
45118 | 284.27148 | -35.899807 | -35.870079 | -0.11293292 | -0.008852832 | -0.015637867 | -0.013504353 | -0.01266502
45118 | 284.47168 | -36.680569 | -36.670223 | -0.11458993 | -0.0090963794 | -0.016005203 | -0.013889085 | -0.01299689
45118 | 284.67188 | -37.46133 | -37.358807 | -0.11654496 | -0.0093820002 | -0.016386045 | -0.014288591 | -0.01335221
45118 | 284.87207 | -38.242092 | -38.218597 | -0.11896193 | -0.0096594784 | -0.016691364 | -0.014561322 | -0.01363739
45118 | 285.07227 | -39.022854 | -38.991409 | -0.12044013 | -0.0098898336 | -0.016958997 | -0.014870298 | -0.0139063762
45118 | 285.27246 | -39.803616 | -39.713062 | -0.12342632 | -0.010062204 | -0.017416261 | -0.015237211 | -0.01423856
45118 | 285.47266 | -40.584377 | -40.578979 | -0.12571216 | -0.010350857 | -0.017789191 | -0.015517497 | -0.014552515
45118 | 285.67285 | -41.365139 | -41.310261 | -0.12752414 | -0.010658605 | -0.018046023 | -0.015837085 | -0.01484724
45118 | 285.87305 | -42.145901 | -42.028767 | -0.12888908 | -0.010961572 | -0.018378193 | -0.016224464 | -0.01518808
45118 | 286.07324 | -42.926662 | -42.944347 | -0.13250113 | -0.011132941 | -0.018819492 | -0.016634405 | -0.015528946
45118 | 286.27344 | -43.707424 | -43.62466 | -0.13330877 | -0.0114237 | -0.019093242 | -0.016894737 | -0.015803893
45118 | 286.47363 | -44.488186 | -44.490112 | -0.13619959 | -0.01163399 | -0.019468747 | -0.017335279 | -0.01614601
45118 | 286.67383 | -45.268948 | -45.209644 | -0.13838708 | -0.012023793 | -0.019830039 | -0.01764488 | -0.01649957
45118 | 286.87402 | -46.049709 | -45.993557 | -0.14015436 | -0.012243301 | -0.020103166 | -0.01807379 | -0.01680675
45118 | 287.07422 | -46.830471 | -46.803143 | -0.14227033 | -0.012586009 | -0.020458559 | -0.018397735 | -0.01714743
45118 | 287.27441 | -47.611233 | -47.542515 | -0.14446676 | -0.012819457 | -0.020863684 | -0.018721905 | -0.01746835
45118 | 287.47461 | -48.391994 | -48.391495 | -0.14739931 | -0.013158296 | -0.021177849 | -0.019118244 | -0.01781813
45118 | 287.6748 | -49.172756 | -49.078129 | -0.14885962 | -0.013380121 | -0.021535059 | -0.019409901 | -0.01810836
45118 | 287.875 | -49.953518 | -49.978855 | -0.15128553 | -0.013607651 | -0.021797052 | -0.019763459 | -0.01838939
45118 | 288.0752 | -50.73428 | -50.638786 | -0.15210509 | -0.013859401 | -0.02216772 | -0.020075958 | -0.01870103
45118 | 288.27539 | -51.515041 | -51.489693 | -0.1550585 | -0.014134698 | -0.022498066 | -0.020395888 | -0.01900955
45118 | 288.47559 | -52.295803 | -52.295124 | -0.15784204 | -0.014450529 | -0.022821492 | -0.020769257 | -0.01934709
45118 | 288.67578 | -53.076565 | -52.947914 | -0.15900433 | -0.014701576 | -0.023131544 | -0.021120599 | -0.01965124
45118 | 288.87598 | -53.857327 | -53.869003 | -0.16126633 | -0.014994891 | -0.023514358 | -0.021412998 | -0.01997408
45118 | 289.07617 | -54.638088 | -54.590359 | -0.16382337 | -0.015272429 | -0.023878157 | -0.021785555 | -0.020312047
45118 | 289.27637 | -55.41885 | -55.310608 | -0.16435385 | -0.015469317 | -0.024139253 | -0.022139894 | -0.02058282
45118 | 289.47656 | -56.199612 | -56.226997 | -0.16748011 | -0.015848691 | -0.024545494 | -0.022523822 | -0.020972669
45118 | 289.67676 | -56.980373 | -56.889492 | -0.16864538 | -0.016014725 | -0.024774045 | -0.022777366 | -0.021188712
45118 | 289.87695 | -57.761135 | -57.732231 | -0.17190278 | -0.016416121 | -0.025131429 | -0.023224726 | -0.02159076
45118 | 290.07715 | -58.541897 | -58.501198 | -0.17342269 | -0.016637214 | -0.025510287 | -0.023550168 | -0.021899223
45118 | 290.27734 | -59.322659 | -59.220898 | -0.17573535 | -0.016841123 | -0.025788764 | -0.02389132 | -0.02217374
45118 | 290.47754 | -60.10342 | -60.115639 | -0.17781556 | -0.017256698 | -0.026152834 | -0.024252553 | -0.02255403
45118 | 290.67773 | -60.884182 | -60.784328 | -0.17864406 | -0.017491147 | -0.026489906 | -0.024490049 | -0.0228237
45118 | 290.87793 | -61.664944 | -61.6031 | -0.18200874 | -0.017858028 | -0.026813153 | -0.024847504 | -0.023172895
45118 | 291.07813 | -62.445705 | -62.444458 | -0.18387437 | -0.018017132 | -0.027123816 | -0.02517263 | -0.02343786
45118 | 291.27832 | -63.226467 | -63.123524 | -0.18476248 | -0.018381102 | -0.02739612 | -0.025519898 | -0.02376571
45118 | 291.47852 | -64.007225 | -63.944229 | -0.18717051 | -0.018692629 | -0.027742766 | -0.025926923 | -0.02412077
45118 | 291.67871 | -64.787987 | -64.793526 | -0.18902123 | -0.019052982 | -0.028065117 | -0.026166055 | -0.02442805
45118 | 291.87891 | -65.568748 | -65.459496 | -0.19064546 | -0.019330341 | -0.028298382 | -0.026519002 | -0.02471591
45118 | 292.0791 | -66.34951 | -66.316559 | -0.19291043 | -0.019636311 | -0.028646007 | -0.026911022 | -0.02506445
45118 | 292.2793 | -67.130272 | -67.12088 | -0.19373894 | -0.019931987 | -0.028972208 | -0.027228698 | -0.025377631
45118 | 292.47949 | -67.911034 | -67.799553 | -0.19592047 | -0.020202681 | -0.029234614 | -0.027566841 | -0.02566805
45118 | 292.67969 | -68.691795 | -68.675758 | -0.19864142 | -0.020537052 | -0.029568885 | -0.027899932 | -0.02600196
45118 | 292.87988 | -69.472557 | -69.447395 | -0.19994974 | -0.020837838 | -0.029896708 | -0.028202588 | -0.026312378
45118 | 293.08008 | -70.253319 | -70.142929 | -0.20168424 | -0.021063577 | -0.030102143 | -0.028544016 | -0.026569912
45118 | 293.28027 | -71.034081 | -71.046066 | -0.20557046 | -0.021544501 | -0.030517349 | -0.028888315 | -0.02698339
45118 | 293.48047 | -71.814842 | -71.702309 | -0.20551682 | -0.02177532 | -0.030749748 | -0.029264115 | -0.027263061
45118 | 293.68066 | -72.595604 | -72.554375 | -0.20751953 | -0.022123542 | -0.031021588 | -0.02953939 | -0.02756151
45118 | 293.88086 | -73.376366 | -73.402802 | -0.20982921 | -0.022466041 | -0.03139424 | -0.029971788 | -0.027944023
45118 | 294.08105 | -74.157127 | -74.059784 | -0.21124482 | -0.022717657 | -0.031597473 | -0.030183606 | -0.02816625
45118 | 294.28125 | -74.937889 | -74.911469 | -0.21396875 | -0.023099046 | -0.031993452 | -0.030582489 | -0.028558329
45118 | 294.48145 | -75.718651 | -75.71653 | -0.21530092 | -0.023407737 | -0.032272805 | -0.030920608 | -0.02886705
45118 | 294.68164 | -76.499413 | -76.391914 | -0.2171725 | -0.023668002 | -0.032537531 | -0.0311788 | -0.029128111
45118 | 294.88184 | -77.280174 | -77.263382 | -0.220263 | -0.023994023 | -0.032861281 | -0.031613808 | -0.029489704
45118 | 295.08203 | -78.060936 | -78.069878 | -0.22061467 | -0.024327796 | -0.033166468 | -0.031934015 | -0.02980943
45118 | 295.28223 | -78.841698 | -78.748436 | -0.2222538 | -0.024590617 | -0.033428326 | -0.032211781 | -0.030076908
45118 | 295.48242 | -79.622459 | -79.670685 | -0.22492409 | -0.024930459 | -0.033751875 | -0.032596055 | -0.03042613
45118 | 295.68262 | -80.403221 | -80.297905 | -0.22593737 | -0.025229108 | -0.033999406 | -0.032947868 | -0.03072546
45118 | 295.88281 | -81.183983 | -81.189026 | -0.22780001 | -0.025523556 | -0.034323055 | -0.033362024 | -0.031069545
45118 | 296.08301 | -81.964745 | -81.934685 | -0.23110807 | -0.025910012 | -0.034631744 | -0.033602219 | -0.031381325
45118 | 296.2832 | -82.745506 | -82.651649 | -0.23179948 | -0.026261656 | -0.034922082 | -0.033972815 | -0.031718851
45118 | 296.4834 | -83.526268 | -83.560127 | -0.23396015 | -0.026544767 | -0.035226595 | -0.03433571 | -0.03203569
45118 | 296.68359 | -84.30703 | -84.210037 | -0.23458004 | -0.026821138 | -0.035480764 | -0.034627188 | -0.0323097
45118 | 296.88379 | -85.087791 | -85.12793 | -0.23754239 | -0.027247366 | -0.035824899 | -0.034982696 | -0.032684987
45118 | 297.08398 | -85.868553 | -85.741356 | -0.23958981 | -0.027412593 | -0.036020856 | -0.035232261 | -0.03288857
45118 | 297.28418 | -86.649315 | -86.703194 | -0.2409488 | -0.027796255 | -0.036459196 | -0.035604365 | -0.03328661
45118 | 297.48438 | -87.430077 | -87.343338 | -0.24216473 | -0.028086178 | -0.036647785 | -0.035962034 | -0.03356533
45118 | 297.68457 | -88.210838 | -88.210533 | -0.24407804 | -0.028415261 | -0.03699692 | -0.03626797 | -0.03389338
45118 | 297.88477 | -88.9916 | -89.011406 | -0.24632215 | -0.028749738 | -0.037295353 | -0.036694247 | -0.034246446
45118 | 298.08496 | -89.772362 | -89.701942 | -0.24761558 | -0.029086486 | -0.037502982 | -0.036947377 | -0.03451228
45118 | 298.28516 | -90.553123 | -90.622467 | -0.24957657 | -0.029477721 | -0.037850492 | -0.037390195 | -0.034906136
45118 | 298.48535 | -91.333885 | -91.23912 | -0.25010109 | -0.029709421 | -0.038144011 | -0.037645292 | -0.03516624
45118 | 298.68555 | -92.114647 | -92.185394 | -0.25321245 | -0.030100165 | -0.038408205 | -0.037974466 | -0.03549428
45118 | 298.88574 | -92.895409 | -92.880066 | -0.25471449 | -0.03038311 | -0.038744111 | -0.038307484 | -0.03581157
45118 | 299.08594 | -93.676178 | -93.601234 | -0.25606453 | -0.03061974 | -0.039031472 | -0.038652193 | -0.036101135
45118 | 299.28613 | -94.45694 | -94.523544 | -0.25861263 | -0.031034598 | -0.039279781 | -0.039070915 | -0.03646176
45118 | 299.48633 | -95.237701 | -95.115997 | -0.25957227 | -0.031282775 | -0.039491717 | -0.039260231 | -0.036678241
45118 | 299.68652 | -96.018463 | -96.064545 | -0.26213229 | -0.031627949 | -0.039919201 | -0.039669741 | -0.037072297
45118 | 299.88672 | -96.799225 | -96.734016 | -0.26341677 | -0.031947903 | -0.040133357 | -0.040004283 | -0.03736185
45118 | 300.08691 | -97.579987 | -97.551376 | -0.26457608 | -0.0322427 | -0.040424526 | -0.040357906 | -0.037675044
45118 | 300.28711 | -98.360748 | -98.378838 | -0.267151 | -0.032621205 | -0.040718343 | -0.040705923 | -0.038015157
45118 | 300.4873 | -99.14151 | -99.061203 | -0.26818514 | -0.032867011 | -0.041014332 | -0.04098827 | -0.038289871
45118 | 300.6875 | -99.922272 | -99.985931 | -0.26896298 | -0.03325871 | -0.041295975 | -0.04138409 | -0.03864626
45118 | 300.8877 | -100.70303 | -100.64359 | -0.2715677 | -0.033585671 | -0.04152552 | -0.041745029 | -0.03895207
45118 | 301.08789 | -101.4838 | -101.43848 | -0.27284324 | -0.033892594 | -0.041864567 | -0.04202763 | -0.039261597
45118 | 301.28809 | -102.26456 | -102.31555 | -0.27532876 | -0.034265216 | -0.042152751 | -0.042410269 | -0.039609412
45118 | 301.48828 | -103.04532 | -102.96928 | -0.2767086 | -0.034497291 | -0.042524114 | -0.042704664 | -0.03990869
45118 | 301.68848 | -103.82608 | -103.81667 | -0.27905703 | -0.034930792 | -0.042725299 | -0.043027308 | -0.0402278
45118 | 301.88867 | -104.60684 | -104.66425 | -0.28067231 | -0.0351252 | -0.043062817 | -0.043443084 | -0.0405437
45118 | 302.08887 | -105.3876 | -105.30765 | -0.28215945 | -0.035432231 | -0.043201786 | -0.043620251 | -0.04075142
45118 | 302.28906 | -106.16837 | -106.21855 | -0.28416812 | -0.035864793 | -0.043550942 | -0.044144586 | -0.04118677
45118 | 302.48926 | -106.94913 | -106.85849 | -0.28473735 | -0.036132246 | -0.043870021 | -0.04444246 | -0.04148158
45118 | 302.68945 | -107.72989 | -107.76923 | -0.28628409 | -0.036468096 | -0.044201534 | -0.04477524 | -0.04181496
45118 | 302.88965 | -108.51065 | -108.50922 | -0.28796792 | -0.036745768 | -0.044495743 | -0.045101125 | -0.042114212
45118 | 303.08984 | -109.29141 | -109.24064 | -0.28958917 | -0.03709517 | -0.04470218 | -0.045437817 | -0.04241172
45118 | 303.29004 | -110.07217 | -110.0986 | -0.29231906 | -0.037395209 | -0.044957601 | -0.045805056 | -0.04271929
45118 | 303.49023 | -110.85294 | -110.75067 | -0.29270053 | -0.037656743 | -0.045297939 | -0.046068508 | -0.04300773
45118 | 303.69043 | -111.6337 | -111.69498 | -0.29467046 | -0.038097899 | -0.045696087 | -0.046504259 | -0.04343275
45118 | 303.89063 | -112.1 | -112.06693 | -0.29653013 | -0.038251862 | -0.045782659 | -0.046702679 | -0.04357907
45118 | 304.09082 | -112.1 | -112.19978 | -0.29788017 | -0.038310744 | -0.045894124 | -0.046852194 | -0.04368569
45118 | 304.29102 | -112.1 | -112.11812 | -0.29635429 | -0.038288031 | -0.045829102 | -0.046707734 | -0.043608289
45118 | 304.49121 | -112.1 | -112.092 | -0.29734671 | -0.038348645 | -0.045870833 | -0.04673177 | -0.043650416
45118 | 304.69141 | -112.1 | -112.17706 | -0.29725432 | -0.038319062 | -0.045925286 | -0.046813533 | -0.04368596
45118 | 304.8916 | -112.1 | -112.08132 | -0.29699206 | -0.038306531 | -0.045847427 | -0.046820153 | -0.043658037
45118 | 305.0918 | -112.1 | -112.16914 | -0.29797554 | -0.038367026 | -0.046015024 | -0.04687148 | -0.04375118
45118 | 305.29199 | -112.1 | -112.10793 | -0.29807687 | -0.038404405 | -0.045922626 | -0.046873465 | -0.0437335
45118 | 305.49219 | -112.1 | -112.13221 | -0.29906631 | -0.03841706 | -0.04592273 | -0.046839137 | -0.043726309
45118 | 305.69238 | -112.1 | -112.18201 | -0.29862225 | -0.038542487 | -0.046030037 | -0.04687196 | -0.043814828
45118 | 305.89258 | -112.1 | -112.06501 | -0.2982825 | -0.038495261 | -0.04602075 | -0.046888247 | -0.04380142
45118 | 306.09277 | -112.1 | -112.21034 | -0.29750466 | -0.038485758 | -0.046094652 | -0.046998739 | -0.04385972
45118 | 306.29297 | -112.1 | -112.09032 | -0.29748678 | -0.038503133 | -0.046001505 | -0.046919473 | -0.043808037
45118 | 306.49316 | -112.1 | -112.11877 | -0.29783249 | -0.038470846 | -0.04608174 | -0.046975512 | -0.0438427
45118 | 306.69336 | -112.1 | -112.15466 | -0.29800236 | -0.038493108 | -0.046130233 | -0.04693019 | -0.043851177
45118 | 306.89355 | -112.1 | -112.07621 | -0.29791296 | -0.038445987 | -0.046032351 | -0.04699995 | -0.043826096
45118 | 307.09375 | -112.1 | -112.12935 | -0.29831231 | -0.038592808 | -0.046149697 | -0.046945285 | -0.04389593
45118 | 307.29395 | -112.1 | -112.16179 | -0.29818118 | -0.038488448 | -0.046072278 | -0.046973944 | -0.04384489
45118 | 307.49414 | -112.1 | -112.0789 | -0.29779077 | -0.038490925 | -0.046126999 | -0.04698585 | -0.04386792
45118 | 307.69434 | -112.1 | -112.20073 | -0.29947758 | -0.038557369 | -0.046142764 | -0.047052108 | -0.04391741
45118 | 307.89453 | -112.1 | -112.10236 | -0.29817522 | -0.038576387 | -0.046184309 | -0.047085378 | -0.04394869
45118 | 308.09473 | -112.1 | -112.12482 | -0.29863417 | -0.038597126 | -0.046239257 | -0.046986513 | -0.04394097
45118 | 308.29492 | -112.1 | -112.16927 | -0.29830337 | -0.038648371 | -0.046156455 | -0.04708289 | -0.043962572
45118 | 308.49512 | -112.1 | -112.12109 | -0.29947758 | -0.038649596 | -0.046190321 | -0.047012288 | -0.043950735
45118 | 308.69531 | -112.1 | -112.0988 | -0.29831827 | -0.038603697 | -0.046150193 | -0.047117975 | -0.04395729
45118 | 308.89551 | -112.1 | -112.18417 | -0.29857457 | -0.038689923 | -0.046209022 | -0.047076888 | -0.04399194
45118 | 309.0957 | -112.1 | -112.12251 | -0.29864311 | -0.038725927 | -0.046236832 | -0.047114827 | -0.044025862
45118 | 309.2959 | -112.1 | -112.07353 | -0.29932261 | -0.038697436 | -0.046155415 | -0.047102388 | -0.04398508
45118 | 309.49609 | -112.1 | -112.21565 | -0.29865503 | -0.038688339 | -0.046231069 | -0.047142126 | -0.04402051
45118 | 309.69629 | -112.1 | -112.09126 | -0.2992928 | -0.038630668 | -0.046234842 | -0.047083922 | -0.043983144
45118 | 309.89648 | -112.1 | -112.11272 | -0.29951334 | -0.038680449 | -0.046317879 | -0.047127306 | -0.044041878
45118 | 310.09668 | -112.1 | -112.19753 | -0.29947758 | -0.038684618 | -0.046262331 | -0.047107004 | -0.04401798
45118 | 310.29688 | -112.1 | -112.0713 | -0.29947162 | -0.038755435 | -0.04623406 | -0.047089916 | -0.04402647
45118 | 310.49707 | -112.1 | -112.17343 | -0.29980838 | -0.038669258 | -0.046305478 | -0.04714977 | -0.044041502
45118 | 310.69727 | -112.1 | -112.08192 | -0.29860437 | -0.038673263 | -0.046238881 | -0.047062222 | -0.04399146
45118 | 310.89746 | -112.1 | -112.13957 | -0.29948056 | -0.038725629 | -0.04632546 | -0.047105599 | -0.04405223
45118 | 311.09766 | -112.1 | -112.13214 | -0.29897988 | -0.038728051 | -0.046398509 | -0.047171298 | -0.044099286
45118 | 311.29785 | -112.1 | -112.07461 | -0.29935241 | -0.038685422 | -0.046296258 | -0.047060683 | -0.044014121
45118 | 311.49805 | -112.1 | -112.17232 | -0.29941499 | -0.038777921 | -0.046382438 | -0.047083236 | -0.0440812
45118 | 311.69824 | -112.1 | -112.07383 | -0.2997458 | -0.03879803 | -0.046354171 | -0.047013268 | -0.04405516
45118 | 311.89844 | -112.1 | -112.14017 | -0.29931068 | -0.038793042 | -0.046349388 | -0.047192406 | -0.044111612
45118 | 312.09863 | -112.1 | -112.14189 | -0.2994895 | -0.038734801 | -0.046376321 | -0.047225051 | -0.04411206
45118 | 312.29883 | -112.1 | -112.06844 | -0.29902756 | -0.038767688 | -0.046378642 | -0.047199529 | -0.04411529
45118 | 312.49902 | -112.1 | -112.16753 | -0.29908419 | -0.038800571 | -0.046296082 | -0.047233537 | -0.04411006
45118 | 312.69922 | -112.1 | -112.09495 | -0.29928088 | -0.038750295 | -0.046300359 | -0.047166854 | -0.0440725
45118 | 312.89941 | -112.1 | -112.14075 | -0.2990216 | -0.038822819 | -0.046375815 | -0.047246564 | -0.0441484
45118 | 313.09961 | -112.1 | -112.15652 | -0.30034482 | -0.038868535 | -0.046386212 | -0.04729902 | -0.044184589
45118 | 313.2998 | -112.1 | -112.06171 | -0.29869676 | -0.038702231 | -0.046276659 | -0.047271229 | -0.044083373
45118 | 313.5 | -112.1 | -112.20424 | -0.29955506 | -0.038853254 | -0.046374466 | -0.047265019 | -0.04416425
45118 | 313.7002 | -112.1 | -112.07683 | -0.29946268 | -0.038826928 | -0.046390411 | -0.047233365 | -0.04415023
45118 | 313.90039 | -112.1 | -112.10178 | -0.29926002 | -0.038830183 | -0.046416041 | -0.047260799 | -0.04416901
45118 | 314.10059 | -112.1 | -112.14839 | -0.29885173 | -0.038816184 | -0.046479151 | -0.047262389 | -0.044185908
45118 | 314.30078 | -112.1 | -112.0989 | -0.29992461 | -0.038817648 | -0.046447508 | -0.0472726 | -0.044179252
45118 | 314.50098 | -112.1 | -112.08946 | -0.29948652 | -0.038782626 | -0.046498775 | -0.047275588 | -0.044185663
45118 | 314.70117 | -112.1 | -112.14764 | -0.29971004 | -0.038829438 | -0.046427019 | -0.047292817 | -0.04418309
45118 | 314.90137 | -112.1 | -112.11533 | -0.29992163 | -0.038899973 | -0.046444729 | -0.047301579 | -0.044215427
45118 | 315.10156 | -112.1 | -112.08092 | -0.30023158 | -0.038939789 | -0.046341527 | -0.047234703 | -0.04417201
45118 | 315.30176 | -112.1 | -112.18004 | -0.29913485 | -0.038895413 | -0.046507783 | -0.047363114 | -0.04425544
45118 | 315.50195 | -112.1 | -112.07824 | -0.29965341 | -0.038818054 | -0.046432871 | -0.047387939 | -0.04421295
45118 | 315.70215 | -112.1 | -112.15125 | -0.29930472 | -0.038872555 | -0.046430971 | -0.047398854 | -0.04423413
45118 | 315.90234 | -112.1 | -112.15862 | -0.29942393 | -0.03893299 | -0.046425913 | -0.04739397 | -0.04425096
45118 | 316.10254 | -112.1 | -112.08883 | -0.29995739 | -0.038859826 | -0.046422731 | -0.047371101 | -0.044217886
45118 | 316.30273 | -112.1 | -112.20228 | -0.29956102 | -0.039006814 | -0.046453122 | -0.047393829 | -0.04428459
45118 | 316.50293 | -112.1 | -112.09913 | -0.29989183 | -0.039002031 | -0.046427574 | -0.047382686 | -0.04427076
45118 | 316.70313 | -112.1 | -112.14471 | -0.30070841 | -0.03898422 | -0.046537466 | -0.047416516 | -0.044312734
45118 | 316.90332 | -112.1 | -112.13687 | -0.29919147 | -0.03896955 | -0.046435524 | -0.047452219 | -0.04428576
45118 | 317.10352 | -112.1 | -112.09926 | -0.30028522 | -0.03893232 | -0.046501085 | -0.04747298 | -0.04430213
45118 | 317.30371 | -112.1 | -112.19596 | -0.29949546 | -0.03902797 | -0.046561453 | -0.047531266 | -0.044373563
45118 | 317.50391 | -112.1 | -112.09142 | -0.30080378 | -0.038986254 | -0.046419803 | -0.047456954 | -0.04428767
45118 | 317.7041 | -112.1 | -112.12629 | -0.29967427 | -0.038956687 | -0.046457294 | -0.047489334 | -0.044301105
45118 | 317.9043 | -112.1 | -112.15884 | -0.30066371 | -0.039028894 | -0.046579767 | -0.047502056 | -0.044370239
45118 | 318.10449 | -112.1 | -112.07966 | -0.29996932 | -0.039009545 | -0.046513591 | -0.047515161 | -0.044346099
45118 | 318.30469 | -112.1 | -112.13365 | -0.30015111 | -0.039008934 | -0.046542868 | -0.04753178 | -0.044361194
45118 | 318.50488 | -112.1 | -112.11277 | -0.30045807 | -0.038949411 | -0.046472866 | -0.047495581 | -0.04430595
45118 | 318.70508 | -112.1 | -112.08454 | -0.29906332 | -0.038951367 | -0.046428297 | -0.047470126 | -0.04428326
45118 | 318.90527 | -112.1 | -112.16814 | -0.30047297 | -0.039009891 | -0.046499539 | -0.047583278 | -0.044364236
45118 | 319.10547 | -112.1 | -112.08605 | -0.29995739 | -0.038834665 | -0.046505362 | -0.04752972 | -0.04428992
45118 | 319.30566 | -112.1 | -112.08467 | -0.30008554 | -0.038972702 | -0.046537533 | -0.04759476 | -0.04436833
45118 | 319.50586 | -112.1 | -112.16022 | -0.30064881 | -0.038988374 | -0.046486232 | -0.047640607 | -0.04437174
45118 | 319.70605 | -112.1 | -112.10468 | -0.30011833 | -0.038943466 | -0.046495501 | -0.047634915 | -0.04435796
45118 | 319.90625 | -112.1 | -112.12746 | -0.29991269 | -0.038970925 | -0.046484776 | -0.047541894 | -0.04433253
45118 | 320.10645 | -112.1 | -112.13532 | -0.29984713 | -0.03904137 | -0.046492338 | -0.047645699 | -0.04439314
45118 | 320.30664 | -112.1 | -112.05101 | -0.30114949 | -0.038962886 | -0.046491928 | -0.047617864 | -0.04435756
45118 | 320.50684 | -112.1 | -112.1704 | -0.30023158 | -0.039026834 | -0.046614416 | -0.047613453 | -0.04441823
45118 | 320.70703 | -112.1 | -112.05768 | -0.30051768 | -0.039002869 | -0.046562169 | -0.047538549 | -0.04436786
45118 | 320.90723 | -112.1 | -112.11228 | -0.30092299 | -0.039072789 | -0.046561807 | -0.047634665 | -0.044423087
45118 | 321.10742 | -112.1 | -112.12571 | -0.29938519 | -0.039010219 | -0.04655331 | -0.047620483 | -0.04439467
45118 | 321.30762 | -112.1 | -112.02473 | -0.29978156 | -0.038988959 | -0.046548299 | -0.047633994 | -0.04439042
45118 | 321.50781 | -112.1 | -112.1468 | -0.30067563 | -0.039092258 | -0.046538111 | -0.047548912 | -0.04439309
45118 | 321.70801 | -112.1 | -112.1021 | -0.30043423 | -0.039010085 | -0.046664525 | -0.047682211 | -0.04445227
45118 | 321.9082 | -112.1 | -112.05903 | -0.30101836 | -0.039019648 | -0.046598352 | -0.047623023 | -0.04441367
45118 | 322.1084 | -112.1 | -112.12233 | -0.30036569 | -0.039085116 | -0.0465701 | -0.047659025 | -0.04443808
45118 | 322.30859 | -112.1 | -112.10153 | -0.30072629 | -0.039025608 | -0.046612129 | -0.047601987 | -0.04441324
45118 | 322.50879 | -112.1 | -112.05508 | -0.30138195 | -0.039090987 | -0.046610713 | -0.047609907 | -0.0444372
45118 | 322.70898 | -112.1 | -112.11583 | -0.30084848 | -0.039055578 | -0.04665577 | -0.047622044 | -0.044444464
45118 | 322.90918 | -112.1 | -112.11863 | -0.30080974 | -0.039011415 | -0.046627555 | -0.0476202 | -0.04441972
45118 | 323.10938 | -112.1 | -112.06871 | -0.30126274 | -0.039051648 | -0.046625022 | -0.047609914 | -0.04442886
45118 | 323.30957 | -112.1 | -112.15531 | -0.3015995 | -0.039058924 | -0.046670124 | -0.04761298 | -0.04444734
45118 | 323.50977 | -112.1 | -112.05341 | -0.30135214 | -0.039087716 | -0.046653669 | -0.047613915 | -0.04445177
45118 | 323.70996 | -112.1 | -112.10197 | -0.30187368 | -0.039096069 | -0.046631858 | -0.047679275 | -0.04446907
[10 empty] | F= | -108211.5918 | N
[10 empty] | A = | 7693.785 | mm²
[10 empty] | sig.= | -14.06481 | N/mm²
[10 empty] | eps.= | -0.0004453492
[10 empty] | E= | 31581.52 | N/mm²